## info
https://docs.google.com/spreadsheets/d/1i9lkwoQv0prmy1BthO4BCguY2DDqOggPZ71F7HehR7o/edit?usp=sharing

## 1_raw_material_bounds
raw material | CaO lower | CaO upper | CaO distribution | SiO2 lower | SiO2 upper | SiO2 distribution | Al2O3 lower | Al2O3 upper | Al2O3 distribution | Fe2O3 lower | Fe2O3 upper | Fe2O3 distribution | MgO lower | MgO upper | MgO distribution | SO3 lower | SO3 upper | SO3 distribution | K2O lower | K2O upper | K2O distribution | Na2O lower | Na2O upper | Na2O distribution | CO2 lower | CO2 upper | CO2 distribution | H2O lower | H2O upper | H2O distribution | other lower | other upper | other distribution | citation
clinker, Portland cement | 64 | 70 | uniform | 19 | 25 | uniform | 3 | 7 | uniform | 1 | 5 | uniform | 0 | 2 | uniform | 0 | 1 | uniform | 0 | 1 | uniform | 0 | 1 | uniform | 0 | 1 | uniform | 0 | 0 | inert | 0 | 0 | inert | Taylor HFW, Cement Chemistry, 1997; Table 4.3 and page 1 - plus minus 1-3 mass% from given composition
slag, blast furnace | 30 | 50 | uniform | 28 | 38 | uniform | 8 | 24 | uniform | 0 | 0 | uniform | 0 | 18 | uniform | 0 | 3 | uniform | 0 | 1 | inert | 0 | 1 | inert | 0 | 0 | inert | 0 | 0 | inert | 0 | 0 | inert | Snellings et al., 2012, Rev Mineral Geochem, 74, 211-278; page 232. Myers et al., 2015, Appl Geochem, 61, 233-247; Table 4
silica fume | 0 | 1 | uniform | 85 | 100 | uniform | 0 | 1 | uniform | 0 | 1 | uniform | 0 | 1 | uniform | 0 | 1 | uniform | 0 | 1 | inert | 0 | 1 | inert | 0 | 0 | inert | 0 | 0 | inert | 0 | 0 | inert | Snellings et al., 2012, Rev Mineral Geochem, 74, 211-278; page 232. Myers et al., 2015, Appl Geochem, 61, 233-247; page 240
pozzolana, natural | 0 | 23 | uniform | 22 | 88 | uniform | 0 | 23 | uniform | 0 | 12 | uniform | 0 | 9 | uniform | 0 | 2 | uniform | 0 | 10 | inert | 0 | 8 | inert | 0 | 0 | inert | 0 | 32 | inert | 0 | 0 | inert | Snellings et al., 2012, Rev Mineral Geochem, 74, 211-278; Figures 6 and 8
pozzolana, natural calcined | 0 | 3 | uniform | 50 | 60 | uniform | 34 | 44 | uniform | 0 | 2 | uniform | 0 | 1 | uniform | 0 | 3 | uniform | 0 | 3 | inert | 0 | 1 | inert | 0 | 0 | inert | 0 | 0 | inert | 0 | 0 | inert | Snellings et al., 2012, Rev Mineral Geochem, 74, 211-278; Table 2
fly ash, siliceous | 0 | 10 | uniform | 45 | 65 | uniform | 20 | 30 | uniform | 4 | 20 | uniform | 1 | 2 | uniform | 0 | 1 | uniform | 0 | 3 | inert | 0 | 3 | inert | 0 | 0 | inert | 0 | 0 | inert | 0 | 0 | inert | Ramezanianpour, Cem Repl Mater, 2014, DOI 1.1007/978-3-642-36721-2_2; page 53 and Tables 2.3 and 2.4
fly ash, calcareous | 15 | 30 | uniform | 20 | 50 | uniform | 15 | 20 | uniform | 5 | 10 | uniform | 3 | 5 | uniform | 0 | 1 | uniform | 0 | 8 | inert | 0 | 8 | inert | 0 | 0 | inert | 0 | 0 | inert | 0 | 0 | inert | Ramezanianpour, Cem Repl Mater, 2014, DOI 1.1007/978-3-642-36721-2_2; page 53 and Tables 2.3 and 2.4
shale, burnt | 0 | 60 | uniform | 12 | 62 | uniform | 2 | 30 | uniform | 2 | 12 | uniform | 0 | 30 | uniform | 0 | 10 | uniform | 0 | 8 | inert | 0 | 8 | inert | 0 | 0 | inert | 0 | 0 | inert | 0 | 0 | inert | Oymael, S., 2007, Oil Shale, 24(1), 45-58; Table 1
limestone, TOC < 0.5 mass% | 54 | 58 | uniform | 0 | 2 | uniform | 0 | 0.3 | uniform | 0 | 1 | uniform | 0 | 3 | uniform | 0 | 0.5 | uniform | 0 | 0.2 | inert | 0 | 0.2 | inert | 42 | 46 | inert | 0 | 0 | inert | 0 | 0.5 | inert | BGS high purity limestone presentation; http://nora.nerc.ac.uk/7210/1/High-purityLimestoneAssessment.pdf; Taylor HFW, Cement Chemistry, 1997; Snellings et al., Cem Concr Res, 2014, 59, 139-146; Table 1 - High or very high purity; rest of mass is CO2
limestone, TOC < 0.2 mass% | 54 | 58 | uniform | 0 | 2 | uniform | 0 | 0.3 | uniform | 0 | 1 | uniform | 0 | 3 | uniform | 0 | 0.5 | uniform | 0 | 0.2 | inert | 0 | 0.2 | inert | 42 | 46 | inert | 0 | 0 | inert | 0 | 0.2 | inert | BGS high purity limestone presentation; http://nora.nerc.ac.uk/7210/1/High-purityLimestoneAssessment.pdf; Taylor HFW, Cement Chemistry, 1997; Snellings et al., Cem Concr Res, 2014, 59, 139-146; Table 1 - High or very high purity; rest of mass is CO2
red mud
slag, steel
slag, copper
slag, lead
bottom ash
volcanic ash
boiler ash
aluminium dross
calcium sulfate | 32 | 41 | uniform | 0 | 0 | uniform | 0 | 0 | uniform | 0 | 0 | uniform | 0 | 0 | uniform | 46 | 59 | uniform | 0 | 0 | uniform | 0 | 0 | uniform | 0 | 0 | uniform | 0 | 22 | uniform | 0 | 0 | uniform | Compositions (calculated) span CaSO4 (anhydrite) to CaSO4.2H2O (gypsum)
water | 0 | 0 | uniform | 0 | 0 | uniform | 0 | 0 | uniform | 0 | 0 | uniform | 0 | 0 | uniform | 0 | 0 | uniform | 0 | 0 | uniform | 0 | 0 | uniform | 0 | 0 | uniform | 100 | 100 | uniform | 0 | 0 | uniform

## 1_raw_material_bounds (grid)
raw material | CaO lower | CaO upper | CaO distribution | SiO2 lower | SiO2 upper | SiO2 distribution | Al2O3 lower | Al2O3 upper | Al2O3 distribution | Fe2O3 lower | Fe2O3 upper | Fe2O3 distribution | MgO lower | MgO upper | MgO distribution | SO3 lower | SO3 upper | SO3 distribution | K2O lower | K2O upper | K2O distribution | Na2O lower | Na2O upper | Na2O distribution | CO2 lower | CO2 upper | CO2 distribution | H2O lower | H2O upper | H2O distribution | other lower | other upper | other distribution | citation
clinker, Portland cement | 64 | 70 | 1 | 19 | 25 | 1 | 3 | 7 | 1 | 1 | 5 | 1 | 0 | 2 | 1 | 0 | 1 | 0.5 | 0 | 1 | 0.5 | 0 | 1 | 0.5 | 0 | 1 | 0.5 | 0 | 0 | 1 | 0 | 0 | 1 | Taylor HFW, Cement Chemistry, 1997; Table 4.3 and page 1 - plus minus 1-3 mass% from given composition
slag, blast furnace | 30 | 50 | 1 | 28 | 38 | 1 | 8 | 24 | 1 | 0 | 0 | 1 | 0 | 18 | 1 | 0 | 3 | 1 | 0 | 1 | 0.5 | 0 | 1 | 0.5 | 0 | 0 | 1 | 0 | 0 | 1 | 0 | 0 | 1 | Snellings et al., 2012, Rev Mineral Geochem, 74, 211-278; page 232. Myers et al., 2015, Appl Geochem, 61, 233-247; Table 4
silica fume | 0 | 1 | 0.5 | 85 | 100 | 1 | 0 | 1 | 0.5 | 0 | 1 | 0.5 | 0 | 1 | 0.5 | 0 | 1 | 0.5 | 0 | 1 | 0.5 | 0 | 1 | 0.5 | 0 | 0 | 1 | 0 | 0 | 1 | 0 | 0 | 1 | Snellings et al., 2012, Rev Mineral Geochem, 74, 211-278; page 232. Myers et al., 2015, Appl Geochem, 61, 233-247; page 240
pozzolana, natural | 0 | 23 | 3.833333 | 22 | 88 | 5.5 | 0 | 23 | 3.833333 | 0 | 12 | 3 | 0 | 9 | 3 | 0 | 2 | 1 | 0 | 10 | 1 | 0 | 8 | 1 | 0 | 0 | 1 | 0 | 32 | 4 | 0 | 0 | 1 | Snellings et al., 2012, Rev Mineral Geochem, 74, 211-278; Figures 6 and 8
pozzolana, natural calcined | 0 | 1 | 0.5 | 3 | 54 | 6.375 | 6 | 40 | 4.25 | 0 | 75 | 5 | 0 | 26 | 3.25 | 0 | 0 | 1 | 0 | 7 | 1 | 0 | 1 | 0.5 | 0 | 0 | 1 | 0 | 36 | 4 | 0 | 0 | 1 | Snellings et al., 2012, Rev Mineral Geochem, 74, 211-278; Table 2
fly ash, siliceous | 0 | 10 | 1 | 45 | 65 | 1 | 20 | 30 | 1 | 4 | 20 | 2 | 1 | 2 | 1 | 0 | 1 | 0.5 | 0 | 3 | 1 | 0 | 3 | 1 | 0 | 0 | 1 | 0 | 0 | 1 | 0 | 0 | 1 | Ramezanianpour, Cem Repl Mater, 2014, DOI 1.1007/978-3-642-36721-2_2; page 53 and Tables 2.3 and 2.4
fly ash, calcareous | 15 | 30 | 1 | 20 | 50 | 2 | 15 | 20 | 1 | 5 | 10 | 1 | 3 | 5 | 1 | 0 | 1 | 0.5 | 0 | 8 | 1 | 0 | 8 | 2 | 0 | 0 | 1 | 0 | 0 | 1 | 0 | 0 | 1 | Ramezanianpour, Cem Repl Mater, 2014, DOI 1.1007/978-3-642-36721-2_2; page 53 and Tables 2.3 and 2.4
shale, burnt | 0 | 60 | 6 | 12 | 62 | 5 | 2 | 30 | 4 | 2 | 12 | 2 | 0 | 30 | 5 | 0 | 10 | 2.5 | 0 | 8 | 1 | 0 | 8 | 2 | 0 | 0 | 1 | 0 | 0 | 1 | 0 | 0 | 1 | Oymael, S., 2007, Oil Shale, 24(1), 45-58; Table 1
limestone, TOC < 0.5 mass% | 54 | 58 | 1 | 0 | 2 | 1 | 0 | 0.3 | 0.15 | 0 | 1 | 0.5 | 0 | 3 | 1 | 0 | 0.5 | 0.25 | 0 | 0.2 | 0.1 | 0 | 0.2 | 0.1 | 0 | 0 | 1 | 0 | 45 | 5 | 0 | 0.5 | 0.25 | BGS high purity limestone presentation; http://nora.nerc.ac.uk/7210/1/High-purityLimestoneAssessment.pdf; Taylor HFW, Cement Chemistry, 1997; Snellings et al., Cem Concr Res, 2014, 59, 139-146; Table 1 - High or very high purity; rest of mass is CO2
limestone, TOC < 0.2 mass% | 54 | 58 | 1 | 0 | 2 | 1 | 0 | 0.3 | 0.15 | 0 | 1 | 0.5 | 0 | 3 | 1 | 0 | 0.5 | 0.25 | 0 | 0.2 | 0.1 | 0 | 0.2 | 0.1 | 0 | 0 | 1 | 0 | 45 | 5 | 0 | 0.2 | 0.1 | BGS high purity limestone presentation; http://nora.nerc.ac.uk/7210/1/High-purityLimestoneAssessment.pdf; Taylor HFW, Cement Chemistry, 1997; Snellings et al., Cem Concr Res, 2014, 59, 139-146; Table 1 - High or very high purity; rest of mass is CO2
red mud
slag, steel
slag, copper
slag, lead
bottom ash
volcanic ash
boiler ash
aluminium dross
calcium sulfate | 32 | 41 | 2.25 | 0 | 0 | 1 | 0 | 0 | 1 | 0 | 0 | 1 | 0 | 0 | 1 | 46 | 59 | 3.25 | 0 | 0 | 1 | 0 | 0 | 1 | 0 | 0 | 1 | 0 | 21 | 5.25 | 0 | 0 | 1 | Compositions (calculated) span CaSO4 (anhydrite) to CaSO4.2H2O (gypsum)
water | 0 | 0 | 1 | 0 | 0 | 1 | 0 | 0 | 1 | 0 | 0 | 1 | 0 | 0 | 1 | 0 | 0 | 1 | 0 | 0 | 1 | 0 | 0 | 1 | 0 | 0 | 1 | 100 | 100 | 1 | 0 | 0 | 1

## 1.5_oxides_in_phases
mineral phase | CaO | SiO2 | Al2O3 | Fe2O3 | MgO | SO3 | K20 | Na2O | citation | P2O5 | TiO2 | Mn2O3
Alite | 47.7 | 16.8 | 0.7 | 0.5 | 0.7 | 0.1 | 0.1 | 0.1 | Taylor HFW, Cement Chemistry, 1997; Table 4.3 | 0.1 | 0 | 0
Nelite | 8.2 | 4.1 | 0.3 | 0.1 | 0.1 | 0 | 0.1 | 0 |  | 0 | 0 | 0
Aluminate | 4 | 0.3 | 2.2 | 0.4 | 0.1 | 0 | 0 | 0.1 |  | 0 | 0 | 0
Ferrite | 4.7 | 0.4 | 2.2 | 2.1 | 0.3 | 0 | 0 | 0 |  | 0 | 0.2 | 0.1
Free lime | 0.9 | 0 | 0 | 0 | 0 | 0 | 0 | 0 |  | 0 | 0 | 0
Periclase | 9 | 0 | 0 | 0 | 0.4 | 0 | 0 | 0 |  | 0 | 0 | 0
Sulfates | 0.1 | 0 | 0 | 0 | 0 | 0.9 | 0.8 | 0.1 |  | 0 | 0 | 0
Insol. Res. | 0 | 0.1 | 0 | 0 | 0 | 0 | 0 | 0 |  | 0 | 0 | 0
Residual | 0 | 0 | 0 | 0 | 0 | 0 | -0.1 | 0 |  | 0 | 0 | 0

## 2_feasible_mixes
raw material | mass lower | mass upper | mass distribution | citation
clinker, Portland cement | 100 | 100 | 5 | BS EN 197-1:2011; Limiting study to cover all standardised cement compositions
slag, blast furnace | 0 | 0 | 5 | BS EN 197-1:2011; Limiting study to cover all standardised cement compositions
silica fume | 0 | 0 | 5 | BS EN 197-1:2011; Limiting study to cover all standardised cement compositions
pozzolana, natural | 0 | 0 | 1 | BS EN 197-1:2011; Limiting study to cover all standardised cement compositions
pozzolana, natural calcined | 0 | 0 | 1 | BS EN 197-1:2011; Limiting study to cover all standardised cement compositions
fly ash, siliceous | 0 | 0 | 1 | BS EN 197-1:2011; Limiting study to cover all standardised cement compositions
fly ash, calcareous | 0 | 0 | 1 | BS EN 197-1:2011; Limiting study to cover all standardised cement compositions
shale, burnt | 0 | 0 | 1 | BS EN 197-1:2011; Limiting study to cover all standardised cement compositions
limestone, TOC < 0.5 mass% | 0 | 0 | 1 | BS EN 197-1:2011; Limiting study to cover all standardised cement compositions
limestone, TOC < 0.2 mass% | 0 | 0 | 1 | BS EN 197-1:2011; Limiting study to cover all standardised cement compositions
red mud
slag, steel
slag, copper
slag, lead
bottom ash
volcanic ash
boiler ash
aluminium dross
calcium sulfate | 3 | 4 | 1 | BS EN 197-1:2011; Limiting study to cover all standardised cement compositions
water | 40 | 40 | 1 | Typical value assumed (w/b = 0.4)

## old-2_feasible_mixes
raw material | mass lower | mass upper | mass distribution | citation
clinker, Portland cement | 0 | 100 | 5 | BS EN 197-1:2011; Limiting study to cover all standardised cement compositions
slag, blast furnace | 0 | 95 | 5 | BS EN 197-1:2011; Limiting study to cover all standardised cement compositions
silica fume | 0 | 10 | 5 | BS EN 197-1:2011; Limiting study to cover all standardised cement compositions
pozzolana, natural | 0 | 55 | 5 | BS EN 197-1:2011; Limiting study to cover all standardised cement compositions
pozzolana, natural calcined | 0 | 55 | 5 | BS EN 197-1:2011; Limiting study to cover all standardised cement compositions
fly ash, siliceous | 0 | 55 | 5 | BS EN 197-1:2011; Limiting study to cover all standardised cement compositions
fly ash, calcareous | 0 | 55 | 5 | BS EN 197-1:2011; Limiting study to cover all standardised cement compositions
shale, burnt | 0 | 35 | 5 | BS EN 197-1:2011; Limiting study to cover all standardised cement compositions
limestone, TOC < 0.5 mass% | 0 | 35 | 5 | BS EN 197-1:2011; Limiting study to cover all standardised cement compositions
limestone, TOC < 0.2 mass% | 0 | 35 | 5 | BS EN 197-1:2011; Limiting study to cover all standardised cement compositions
red mud
slag, steel
slag, copper
slag, lead
bottom ash
volcanic ash
boiler ash
aluminium dross
calcium sulfate | 0 | 5 | 5 | BS EN 197-1:2011; Limiting study to cover all standardised cement compositions
water | 40 | 40 | 5 | Typical value assumed (w/b = 0.4)

## 2_test
raw material | mass lower | mass upper | mass distribution | citation
clinker, Portland cement | 95 | 100 | 1 | BS EN 197-1:2011; Limiting study to cover all standardised cement compositions
slag, blast furnace | 0 | 5 | 1 | BS EN 197-1:2011; Limiting study to cover all standardised cement compositions
silica fume | 0 | 5 | 1 | BS EN 197-1:2011; Limiting study to cover all standardised cement compositions

## 3_curing
curing condition | condition lower | condition upper | condition distribution | unit | citation
temperature | 25 | 25 | uniform | degrees C
pressure | 101325 | 101325 | uniform | Pa
relative humidity, curing | 1 | 1 | uniform | %
relative humidity, environment | 0.6 | 0.6 | uniform | %
duration exposed to environment before controlled curing | 0 | 0 | uniform | s
time of curing | 28 | 28 | uniform | days

## 5_binder_classification
|  | clinker, Portland cement | clinker, Portland cement | slag, blast furnace | slag, blast furnace | silica fume | silica fume | pozzolana, natural | pozzolana, natural | pozzolana, natural calcined | pozzolana, natural calcined | fly ash, siliceous | fly ash, siliceous | fly ash, calcareous | fly ash, calcareous | shale, burnt | shale, burnt | limestone, TOC < 0.5 mass% | limestone, TOC < 0.5 mass% | limestone, TOC < 0.2 mass% | limestone, TOC < 0.2 mass% | red mud | red mud | slag, steel | slag, steel | slag, copper | slag, copper | slag, lead | slag, lead | bottom ash | bottom ash | volcanic ash | volcanic ash | boiler ash | boiler ash | aluminium dross | aluminium dross | calcium sulfate | calcium sulfate | additional conditions 1 | additional conditions 2 | additional conditions 3 | citation
|  | lower | upper | lower | upper | lower | upper | lower | upper | lower | upper | lower | upper | lower | upper | lower | upper | lower | upper | lower | upper | lower | upper | lower | upper | lower | upper | lower | upper | lower | upper | lower | upper | lower | upper | lower | upper | lower | upper | None | None | None | None
CEM | Portland cement (CEM I) | 95 | 100 | 0 | 5 | 0 | 5 | 0 | 5 | 0 | 5 | 0 | 5 | 0 | 5 | 0 | 5 | 0 | 5 | 0 | 5 | 0 | 5 | 0 | 5 | 0 | 5 | 0 | 5 | 0 | 5 | 0 | 5 | 0 | 5 | 0 | 5 |  |  | 0 < SUM(all except PC clinker and calcium sulfate) < 5 |  |  | BS EN 197-1:2011, Table 1
CEM | Portland-slag cement (CEM II/A-S) | 80 | 94 | 6 | 20 | 0 | 5 | 0 | 5 | 0 | 5 | 0 | 5 | 0 | 5 | 0 | 5 | 0 | 5 | 0 | 5 | 0 | 5 | 0 | 5 | 0 | 5 | 0 | 5 | 0 | 5 | 0 | 5 | 0 | 5 | 0 | 5 |  |  | 0 < SUM(all except PC clinker and calcium sulfate) < 5 |  |  | BS EN 197-1:2011, Table 1
CEM | Portland-slag cement (CEM II/B-S) | 65 | 79 | 21 | 35 | 0 | 5 | 0 | 5 | 0 | 5 | 0 | 5 | 0 | 5 | 0 | 5 | 0 | 5 | 0 | 5 | 0 | 5 | 0 | 5 | 0 | 5 | 0 | 5 | 0 | 5 | 0 | 5 | 0 | 5 | 0 | 5 |  |  | 0 < SUM(all except PC clinker and calcium sulfate) < 5 |  |  | BS EN 197-1:2011, Table 1
CEM | Portland-silica fume cement (CEM II/A-D) | 90 | 94 | 0 | 5 | 6 | 10 | 0 | 5 | 0 | 5 | 0 | 5 | 0 | 5 | 0 | 5 | 0 | 5 | 0 | 5 | 0 | 5 | 0 | 5 | 0 | 5 | 0 | 5 | 0 | 5 | 0 | 5 | 0 | 5 | 0 | 5 |  |  | 0 < SUM(all except PC clinker and calcium sulfate) < 5 |  |  | BS EN 197-1:2011, Table 1
CEM | Portland-pozzolana cement (CEM II/A-P) | 80 | 94 | 0 | 5 | 0 | 5 | 6 | 20 | 0 | 5 | 0 | 5 | 0 | 5 | 0 | 5 | 0 | 5 | 0 | 5 | 0 | 5 | 0 | 5 | 0 | 5 | 0 | 5 | 0 | 5 | 0 | 5 | 0 | 5 | 0 | 5 |  |  | 0 < SUM(all except PC clinker and calcium sulfate) < 5 |  |  | BS EN 197-1:2011, Table 1
CEM | Portland-pozzolana cement (CEM II/B-P) | 65 | 79 | 0 | 5 | 0 | 5 | 21 | 35 | 0 | 5 | 0 | 5 | 0 | 5 | 0 | 5 | 0 | 5 | 0 | 5 | 0 | 5 | 0 | 5 | 0 | 5 | 0 | 5 | 0 | 5 | 0 | 5 | 0 | 5 | 0 | 5 |  |  | 0 < SUM(all except PC clinker and calcium sulfate) < 5 |  |  | BS EN 197-1:2011, Table 1
CEM | Portland-pozzolana cement (CEM II/A-Q) | 80 | 94 | 0 | 5 | 0 | 5 | 0 | 5 | 6 | 20 | 0 | 5 | 0 | 5 | 0 | 5 | 0 | 5 | 0 | 5 | 0 | 5 | 0 | 5 | 0 | 5 | 0 | 5 | 0 | 5 | 0 | 5 | 0 | 5 | 0 | 5 |  |  | 0 < SUM(all except PC clinker and calcium sulfate) < 5 |  |  | BS EN 197-1:2011, Table 1
CEM | Portland-pozzolana cement (CEM II/B-Q) | 65 | 79 | 0 | 5 | 0 | 5 | 0 | 5 | 21 | 35 | 0 | 5 | 0 | 5 | 0 | 5 | 0 | 5 | 0 | 5 | 0 | 5 | 0 | 5 | 0 | 5 | 0 | 5 | 0 | 5 | 0 | 5 | 0 | 5 | 0 | 5 |  |  | 0 < SUM(all except PC clinker and calcium sulfate) < 5 |  |  | BS EN 197-1:2011, Table 1
CEM | Portland-fly ash cement (CEM II/A-V) | 80 | 94 | 0 | 5 | 0 | 5 | 0 | 5 | 0 | 5 | 6 | 20 | 0 | 5 | 0 | 5 | 0 | 5 | 0 | 5 | 0 | 5 | 0 | 5 | 0 | 5 | 0 | 5 | 0 | 5 | 0 | 5 | 0 | 5 | 0 | 5 |  |  | 0 < SUM(all except PC clinker and calcium sulfate) < 5 |  |  | BS EN 197-1:2011, Table 1
CEM | Portland-fly ash cement (CEM II/B-V) | 65 | 79 | 0 | 5 | 0 | 5 | 0 | 5 | 0 | 5 | 21 | 35 | 0 | 5 | 0 | 5 | 0 | 5 | 0 | 5 | 0 | 5 | 0 | 5 | 0 | 5 | 0 | 5 | 0 | 5 | 0 | 5 | 0 | 5 | 0 | 5 |  |  | 0 < SUM(all except PC clinker and calcium sulfate) < 5 |  |  | BS EN 197-1:2011, Table 1
CEM | Portland-fly ash cement (CEM II/A-W) | 80 | 94 | 0 | 5 | 0 | 5 | 0 | 5 | 0 | 5 | 0 | 5 | 6 | 20 | 0 | 5 | 0 | 5 | 0 | 5 | 0 | 5 | 0 | 5 | 0 | 5 | 0 | 5 | 0 | 5 | 0 | 5 | 0 | 5 | 0 | 5 |  |  | 0 < SUM(all except PC clinker and calcium sulfate) < 5 |  |  | BS EN 197-1:2011, Table 1
CEM | Portland-fly ash cement (CEM II/B-W) | 65 | 79 | 0 | 5 | 0 | 5 | 0 | 5 | 0 | 5 | 0 | 5 | 21 | 35 | 0 | 5 | 0 | 5 | 0 | 5 | 0 | 5 | 0 | 5 | 0 | 5 | 0 | 5 | 0 | 5 | 0 | 5 | 0 | 5 | 0 | 5 |  |  | 0 < SUM(all except PC clinker and calcium sulfate) < 5 |  |  | BS EN 197-1:2011, Table 1
CEM | Portland-burnt shale cement (CEM II/A-T) | 80 | 94 | 0 | 5 | 0 | 5 | 0 | 5 | 0 | 5 | 0 | 5 | 0 | 5 | 6 | 20 | 0 | 5 | 0 | 5 | 0 | 5 | 0 | 5 | 0 | 5 | 0 | 5 | 0 | 5 | 0 | 5 | 0 | 5 | 0 | 5 |  |  | 0 < SUM(all except PC clinker and calcium sulfate) < 5 |  |  | BS EN 197-1:2011, Table 1
CEM | Portland-burnt shale cement (CEM II/B-T) | 65 | 79 | 0 | 5 | 0 | 5 | 0 | 5 | 0 | 5 | 0 | 5 | 0 | 5 | 21 | 35 | 0 | 5 | 0 | 5 | 0 | 5 | 0 | 5 | 0 | 5 | 0 | 5 | 0 | 5 | 0 | 5 | 0 | 5 | 0 | 5 |  |  | 0 < SUM(all except PC clinker and calcium sulfate) < 5 |  |  | BS EN 197-1:2011, Table 1
CEM | Portland-limestone cement (CEM II/A-L) | 80 | 94 | 0 | 5 | 0 | 5 | 0 | 5 | 0 | 5 | 0 | 5 | 0 | 5 | 0 | 5 | 6 | 20 | 0 | 5 | 0 | 5 | 0 | 5 | 0 | 5 | 0 | 5 | 0 | 5 | 0 | 5 | 0 | 5 | 0 | 5 |  |  | 0 < SUM(all except PC clinker and calcium sulfate) < 5 |  |  | BS EN 197-1:2011, Table 1
CEM | Portland-limestone cement (CEM II/B-L) | 65 | 79 | 0 | 5 | 0 | 5 | 0 | 5 | 0 | 5 | 0 | 5 | 0 | 5 | 0 | 5 | 21 | 35 | 0 | 5 | 0 | 5 | 0 | 5 | 0 | 5 | 0 | 5 | 0 | 5 | 0 | 5 | 0 | 5 | 0 | 5 |  |  | 0 < SUM(all except PC clinker and calcium sulfate) < 5 |  |  | BS EN 197-1:2011, Table 1
CEM | Portland-limestone cement (CEM II/A-LL) | 80 | 94 | 0 | 5 | 0 | 5 | 0 | 5 | 0 | 5 | 0 | 5 | 0 | 5 | 0 | 5 | 0 | 5 | 6 | 20 | 0 | 5 | 0 | 5 | 0 | 5 | 0 | 5 | 0 | 5 | 0 | 5 | 0 | 5 | 0 | 5 |  |  | 0 < SUM(all except PC clinker and calcium sulfate) < 5 |  |  | BS EN 197-1:2011, Table 1
CEM | Portland-limestone cement (CEM II/B-LL) | 65 | 79 | 0 | 5 | 0 | 5 | 0 | 5 | 0 | 5 | 0 | 5 | 0 | 5 | 0 | 5 | 0 | 5 | 21 | 35 | 0 | 5 | 0 | 5 | 0 | 5 | 0 | 5 | 0 | 5 | 0 | 5 | 0 | 5 | 0 | 5 |  |  | 0 < SUM(all except PC clinker and calcium sulfate) < 5 |  |  | BS EN 197-1:2011, Table 1
CEM | Portland-composite cement (CEM II/A-M) | 80 | 90 | 0 | 20 | 0 | 0 | 0 | 0 | 0 | 0 | 0 | 20 | 0 | 20 | 0 | 0 | 0 | 0 | 0 | 0 | 0 | 5 | 0 | 5 | 0 | 5 | 0 | 5 | 0 | 5 | 0 | 5 | 0 | 5 | 0 | 5 |  |  | 0 < SUM(all except PC clinker and calcium sulfate) < 5 | 12 < SUM(blast furnace slag, silica fume, natural pozzolana, natural calcined pozzolana, siliceous fly ash, calareous fly ash, burnt shale, limestone TOC < 0.5 mass%, limestone TOC < 0.2 mass%) < 20 |  | BS EN 197-1:2011, Table 1
CEM | Portland-composite cement (CEM II/B-M) | 65 | 79 | 0 | 35 | 0 | 5 | 0 | 5 | 0 | 5 | 0 | 35 | 0 | 35 | 0 | 5 | 0 | 5 | 0 | 5 | 0 | 5 | 0 | 5 | 0 | 5 | 0 | 5 | 0 | 5 | 0 | 5 | 0 | 5 | 0 | 5 |  |  | 0 < SUM(all except PC clinker and calcium sulfate) < 5 | 20 < SUM(blast furnace slag, silica fume, natural pozzolana, natural calcined pozzolana, siliceous fly ash, calareous fly ash, burnt shale, limestone TOC < 0.5 mass%, limestone TOC < 0.2 mass%) < 35 |  | BS EN 197-1:2011, Table 1
CEM | Blast furnace cement (CEM III/A) | 35 | 64 | 36 | 65 | 0 | 5 | 0 | 5 | 0 | 5 | 0 | 5 | 0 | 5 | 0 | 5 | 0 | 5 | 0 | 5 | 0 | 5 | 0 | 5 | 0 | 5 | 0 | 5 | 0 | 5 | 0 | 5 | 0 | 5 | 0 | 5 |  |  | 0 < SUM(all except PC clinker and calcium sulfate) < 5 |  |  | BS EN 197-1:2011, Table 1
CEM | Blast furnace cement (CEM III/B) | 20 | 34 | 66 | 80 | 0 | 5 | 0 | 5 | 0 | 5 | 0 | 5 | 0 | 5 | 0 | 5 | 0 | 5 | 0 | 5 | 0 | 5 | 0 | 5 | 0 | 5 | 0 | 5 | 0 | 5 | 0 | 5 | 0 | 5 | 0 | 5 |  |  | 0 < SUM(all except PC clinker and calcium sulfate) < 5 |  |  | BS EN 197-1:2011, Table 1
CEM | Blast furnace cement (CEM III/C) | 5 | 19 | 81 | 95 | 0 | 5 | 0 | 5 | 0 | 5 | 0 | 5 | 0 | 5 | 0 | 5 | 0 | 5 | 0 | 5 | 0 | 5 | 0 | 5 | 0 | 5 | 0 | 5 | 0 | 5 | 0 | 5 | 0 | 5 | 0 | 5 |  |  | 0 < SUM(all except PC clinker and calcium sulfate) < 5 |  |  | BS EN 197-1:2011, Table 1
CEM | Pozzolanic cement (CEM IV/A) | 65 | 89 | 0 | 5 | 0 | 5 | 0 | 5 | 0 | 5 | 0 | 5 | 0 | 5 | 0 | 5 | 0 | 5 | 0 | 5 | 0 | 5 | 0 | 5 | 0 | 5 | 0 | 5 | 0 | 5 | 0 | 5 | 0 | 5 | 0 | 5 |  |  | 0 < SUM(all except PC clinker and calcium sulfate) < 5 | 11 < SUM(silica fume, natural pozzolana, natural calcined pozzolana, siliceous fly ash, calareous fly ash) < 35 |  | BS EN 197-1:2011, Table 1
CEM | Pozzolanic cement (CEM IV/B) | 45 | 64 | 0 | 5 | 0 | 5 | 0 | 5 | 0 | 5 | 0 | 5 | 0 | 5 | 0 | 5 | 0 | 5 | 0 | 5 | 0 | 5 | 0 | 5 | 0 | 5 | 0 | 5 | 0 | 5 | 0 | 5 | 0 | 5 | 0 | 5 |  |  | 0 < SUM(all except PC clinker and calcium sulfate) < 5 | 36 < SUM(silica fume, natural pozzolana, natural calcined pozzolana, siliceous fly ash, calareous fly ash) < 55 |  | BS EN 197-1:2011, Table 1
CEM | Composite cement (CEM V/A) | 40 | 64 | 18 | 30 | 0 | 5 | 0 | 0 | 0 | 0 | 0 | 0 | 0 | 5 | 0 | 5 | 0 | 5 | 0 | 5 | 0 | 5 | 0 | 5 | 0 | 5 | 0 | 5 | 0 | 5 | 0 | 5 | 0 | 5 | 0 | 5 |  |  | 0 < SUM(all except PC clinker and calcium sulfate) < 5 | 18 < SUM(natural pozzolana, natural calcined pozzolana, siliceous fly ash) < 30 |  | BS EN 197-1:2011, Table 1
CEM | Composite cement (CEM V/B) | 20 | 38 | 31 | 49 | 0 | 5 | 0 | 9 | 0 | 9 | 0 | 9 | 0 | 5 | 0 | 5 | 0 | 5 | 0 | 5 | 0 | 5 | 0 | 5 | 0 | 5 | 0 | 5 | 0 | 5 | 0 | 5 | 0 | 5 | 0 | 5 |  |  | 0 < SUM(all except PC clinker and calcium sulfate) < 5 | 31 < SUM(natural pozzolana, natural calcined pozzolana, siliceous fly ash) < 49 |  | BS EN 197-1:2011, Table 1
AAM | Alkali-activated slag | 0 | 0 | 100 | 100 | 0 | 0 | 0 | 0 | 0 | 0 | 0 | 0 | 0 | 0 | 0 | 0 | 0 | 0 | 0 | 0 | 0 | 0 | 0 | 0 | 0 | 0 | 0 | 0 | 0 | 0 | 0 | 0 | 0 | 0 | 0 | 0 | 0 | 0
Note on A30: Niko Heeren: WITH CaSO4

## 5_binder_classification (2)
binder type | binder name | clinker, Portland cement | slag, blast furnace | silica fume | pozzolana, natural | pozzolana, natural calcined | fly ash, siliceous | fly ash, calcareous | shale, burnt | limestone, TOC < 0.5 mass% | limestone, TOC < 0.2 mass% | red mud | slag, steel | slag, copper | slag, lead | bottom ash | volcanic ash | volcanic ash | aluminium dross | calcium sulfate | additional conditions 1 | additional conditions 2 | citation
CEM | Portland cement (CEM I) | 95 < x < 100 | 0 < x < 5 | 0 < x < 5 | 0 < x < 5 | 0 < x < 5 | 0 < x < 5 | 0 < x < 5 | 0 < x < 5 | 0 < x < 5 | 0 < x < 5 | 0 < x < 5 | 0 < x < 5 | 0 < x < 5 | 0 < x < 5 | 0 < x < 5 | 0 < x < 5 | 0 < x < 5 | 0 < x < 5 |  | 0 < SUM(all except PC clinker and calcium sulfate) < 5 |  | BS EN 197-1:2011, Table 1
CEM | Portland-slag cement (CEM II/A-S) | 80 < x < 95 | 6 < x < 20 | 0 < x < 5 | 0 < x < 5 | 0 < x < 5 | 0 < x < 5 | 0 < x < 5 | 0 < x < 5 | 0 < x < 5 | 0 < x < 5 | 0 < x < 5 | 0 < x < 5 | 0 < x < 5 | 0 < x < 5 | 0 < x < 5 | 0 < x < 5 | 0 < x < 5 | 0 < x < 5 |  | 0 < SUM(all except PC clinker and calcium sulfate) < 5 |  | BS EN 197-1:2011, Table 1
CEM | Portland-slag cement (CEM II/B-S) | 65 < x < 80 | 20 < x < 35 | 0 < x < 5 | 0 < x < 5 | 0 < x < 5 | 0 < x < 5 | 0 < x < 5 | 0 < x < 5 | 0 < x < 5 | 0 < x < 5 | 0 < x < 5 | 0 < x < 5 | 0 < x < 5 | 0 < x < 5 | 0 < x < 5 | 0 < x < 5 | 0 < x < 5 | 0 < x < 5 |  | 0 < SUM(all except PC clinker and calcium sulfate) < 5 |  | BS EN 197-1:2011, Table 1
CEM | Portland-silica fume cement (CEM II/A-D) | 90 < x < 94 | 0 < x < 5 | 6 < x < 10 | 0 < x < 5 | 0 < x < 5 | 0 < x < 5 | 0 < x < 5 | 0 < x < 5 | 0 < x < 5 | 0 < x < 5 | 0 < x < 5 | 0 < x < 5 | 0 < x < 5 | 0 < x < 5 | 0 < x < 5 | 0 < x < 5 | 0 < x < 5 | 0 < x < 5 |  | 0 < SUM(all except PC clinker and calcium sulfate) < 5 |  | BS EN 197-1:2011, Table 1
CEM | Portland-pozzolana cement (CEM II/A-P) | 80 < x < 94 | 0 < x < 5 | 0 < x < 5 | 6 < x < 20 | 0 < x < 5 | 0 < x < 5 | 0 < x < 5 | 0 < x < 5 | 0 < x < 5 | 0 < x < 5 | 0 < x < 5 | 0 < x < 5 | 0 < x < 5 | 0 < x < 5 | 0 < x < 5 | 0 < x < 5 | 0 < x < 5 | 0 < x < 5 |  | 0 < SUM(all except PC clinker and calcium sulfate) < 5 |  | BS EN 197-1:2011, Table 1
CEM | Portland-pozzolana cement (CEM II/B-P) | 65 < x < 80 | 0 < x < 5 | 0 < x < 5 | 20 < x < 35 | 0 < x < 5 | 0 < x < 5 | 0 < x < 5 | 0 < x < 5 | 0 < x < 5 | 0 < x < 5 | 0 < x < 5 | 0 < x < 5 | 0 < x < 5 | 0 < x < 5 | 0 < x < 5 | 0 < x < 5 | 0 < x < 5 | 0 < x < 5 |  | 0 < SUM(all except PC clinker and calcium sulfate) < 5 |  | BS EN 197-1:2011, Table 1
CEM | Portland-pozzolana cement (CEM II/A-Q) | 80 < x < 94 | 0 < x < 5 | 0 < x < 5 | 0 < x < 5 | 6 < x < 20 | 0 < x < 5 | 0 < x < 5 | 0 < x < 5 | 0 < x < 5 | 0 < x < 5 | 0 < x < 5 | 0 < x < 5 | 0 < x < 5 | 0 < x < 5 | 0 < x < 5 | 0 < x < 5 | 0 < x < 5 | 0 < x < 5 |  | 0 < SUM(all except PC clinker and calcium sulfate) < 5 |  | BS EN 197-1:2011, Table 1
CEM | Portland-pozzolana cement (CEM II/B-Q) | 65 < x < 80 | 0 < x < 5 | 0 < x < 5 | 0 < x < 5 | 20 < x < 35 | 0 < x < 5 | 0 < x < 5 | 0 < x < 5 | 0 < x < 5 | 0 < x < 5 | 0 < x < 5 | 0 < x < 5 | 0 < x < 5 | 0 < x < 5 | 0 < x < 5 | 0 < x < 5 | 0 < x < 5 | 0 < x < 5 |  | 0 < SUM(all except PC clinker and calcium sulfate) < 5 |  | BS EN 197-1:2011, Table 1
CEM | Portland-fly ash cement (CEM II/A-V) | 80 < x < 94 | 0 < x < 5 | 0 < x < 5 | 0 < x < 5 | 0 < x < 5 | 6 < x < 20 | 0 < x < 5 | 0 < x < 5 | 0 < x < 5 | 0 < x < 5 | 0 < x < 5 | 0 < x < 5 | 0 < x < 5 | 0 < x < 5 | 0 < x < 5 | 0 < x < 5 | 0 < x < 5 | 0 < x < 5 |  | 0 < SUM(all except PC clinker and calcium sulfate) < 5 |  | BS EN 197-1:2011, Table 1
CEM | Portland-fly ash cement (CEM II/B-V) | 65 < x < 80 | 0 < x < 5 | 0 < x < 5 | 0 < x < 5 | 0 < x < 5 | 20 < x < 35 | 0 < x < 5 | 0 < x < 5 | 0 < x < 5 | 0 < x < 5 | 0 < x < 5 | 0 < x < 5 | 0 < x < 5 | 0 < x < 5 | 0 < x < 5 | 0 < x < 5 | 0 < x < 5 | 0 < x < 5 |  | 0 < SUM(all except PC clinker and calcium sulfate) < 5 |  | BS EN 197-1:2011, Table 1
CEM | Portland-fly ash cement (CEM II/A-W) | 80 < x < 94 | 0 < x < 5 | 0 < x < 5 | 0 < x < 5 | 0 < x < 5 | 0 < x < 5 | 6 < x < 20 | 0 < x < 5 | 0 < x < 5 | 0 < x < 5 | 0 < x < 5 | 0 < x < 5 | 0 < x < 5 | 0 < x < 5 | 0 < x < 5 | 0 < x < 5 | 0 < x < 5 | 0 < x < 5 |  | 0 < SUM(all except PC clinker and calcium sulfate) < 5 |  | BS EN 197-1:2011, Table 1
CEM | Portland-fly ash cement (CEM II/B-W) | 65 < x < 80 | 0 < x < 5 | 0 < x < 5 | 0 < x < 5 | 0 < x < 5 | 0 < x < 5 | 20 < x < 35 | 0 < x < 5 | 0 < x < 5 | 0 < x < 5 | 0 < x < 5 | 0 < x < 5 | 0 < x < 5 | 0 < x < 5 | 0 < x < 5 | 0 < x < 5 | 0 < x < 5 | 0 < x < 5 |  | 0 < SUM(all except PC clinker and calcium sulfate) < 5 |  | BS EN 197-1:2011, Table 1
CEM | Portland-burnt shale cement (CEM II/A-T) | 80 < x < 94 | 0 < x < 5 | 0 < x < 5 | 0 < x < 5 | 0 < x < 5 | 0 < x < 5 | 0 < x < 5 | 6 < x < 20 | 0 < x < 5 | 0 < x < 5 | 0 < x < 5 | 0 < x < 5 | 0 < x < 5 | 0 < x < 5 | 0 < x < 5 | 0 < x < 5 | 0 < x < 5 | 0 < x < 5 |  | 0 < SUM(all except PC clinker and calcium sulfate) < 5 |  | BS EN 197-1:2011, Table 1
CEM | Portland-burnt shale cement (CEM II/B-T) | 65 < x < 80 | 0 < x < 5 | 0 < x < 5 | 0 < x < 5 | 0 < x < 5 | 0 < x < 5 | 0 < x < 5 | 20 < x < 35 | 0 < x < 5 | 0 < x < 5 | 0 < x < 5 | 0 < x < 5 | 0 < x < 5 | 0 < x < 5 | 0 < x < 5 | 0 < x < 5 | 0 < x < 5 | 0 < x < 5 |  | 0 < SUM(all except PC clinker and calcium sulfate) < 5 |  | BS EN 197-1:2011, Table 1
CEM | Portland-limestone cement (CEM II/A-L) | 80 < x < 94 | 0 < x < 5 | 0 < x < 5 | 0 < x < 5 | 0 < x < 5 | 0 < x < 5 | 0 < x < 5 | 0 < x < 5 | 6 < x < 20 | 0 < x < 5 | 0 < x < 5 | 0 < x < 5 | 0 < x < 5 | 0 < x < 5 | 0 < x < 5 | 0 < x < 5 | 0 < x < 5 | 0 < x < 5 |  | 0 < SUM(all except PC clinker and calcium sulfate) < 5 |  | BS EN 197-1:2011, Table 1
CEM | Portland-limestone cement (CEM II/B-L) | 65 < x < 80 | 0 < x < 5 | 0 < x < 5 | 0 < x < 5 | 0 < x < 5 | 0 < x < 5 | 0 < x < 5 | 0 < x < 5 | 20 < x < 35 | 0 < x < 5 | 0 < x < 5 | 0 < x < 5 | 0 < x < 5 | 0 < x < 5 | 0 < x < 5 | 0 < x < 5 | 0 < x < 5 | 0 < x < 5 |  | 0 < SUM(all except PC clinker and calcium sulfate) < 5 |  | BS EN 197-1:2011, Table 1
CEM | Portland-limestone cement (CEM II/A-LL) | 80 < x < 94 | 0 < x < 5 | 0 < x < 5 | 0 < x < 5 | 0 < x < 5 | 0 < x < 5 | 0 < x < 5 | 0 < x < 5 | 0 < x < 5 | 6 < x < 20 | 0 < x < 5 | 0 < x < 5 | 0 < x < 5 | 0 < x < 5 | 0 < x < 5 | 0 < x < 5 | 0 < x < 5 | 0 < x < 5 |  | 0 < SUM(all except PC clinker and calcium sulfate) < 5 |  | BS EN 197-1:2011, Table 1
CEM | Portland-limestone cement (CEM II/B-LL) | 65 < x < 80 | 0 < x < 5 | 0 < x < 5 | 0 < x < 5 | 0 < x < 5 | 0 < x < 5 | 0 < x < 5 | 0 < x < 5 | 0 < x < 5 | 20 < x < 35 | 0 < x < 5 | 0 < x < 5 | 0 < x < 5 | 0 < x < 5 | 0 < x < 5 | 0 < x < 5 | 0 < x < 5 | 0 < x < 5 |  | 0 < SUM(all except PC clinker and calcium sulfate) < 5 |  | BS EN 197-1:2011, Table 1
CEM | Portland-composite cement (CEM II/A-M) | 80 < x < 88 | 0 < x < 20 | 0 < x < 20 | 0 < x < 20 | 0 < x < 20 | 0 < x < 20 | 0 < x < 20 | 0 < x < 20 | 0 < x < 20 | 0 < x < 20 | 0 < x < 5 | 0 < x < 5 | 0 < x < 5 | 0 < x < 5 | 0 < x < 5 | 0 < x < 5 | 0 < x < 5 | 0 < x < 5 |  | 0 < SUM(all except PC clinker and calcium sulfate) < 5 | 12 < SUM(blast furnace slag, silica fume, natural pozzolana, natural calcined pozzolana, siliceous fly ash, calareous fly ash, burnt shale, limestone TOC < 0.5 mass%, limestone TOC < 0.2 mass%) < 20 | BS EN 197-1:2011, Table 1
CEM | Portland-composite cement (CEM II/B-M) | 65 < x < 80 | 0 < x < 35 | 0 < x < 35 | 0 < x < 35 | 0 < x < 35 | 0 < x < 35 | 0 < x < 35 | 0 < x < 35 | 0 < x < 35 | 0 < x < 35 | 0 < x < 5 | 0 < x < 5 | 0 < x < 5 | 0 < x < 5 | 0 < x < 5 | 0 < x < 5 | 0 < x < 5 | 0 < x < 5 |  | 0 < SUM(all except PC clinker and calcium sulfate) < 5 | 20 < SUM(blast furnace slag, silica fume, natural pozzolana, natural calcined pozzolana, siliceous fly ash, calareous fly ash, burnt shale, limestone TOC < 0.5 mass%, limestone TOC < 0.2 mass%) < 35 | BS EN 197-1:2011, Table 1
CEM | Blast furnace cement (CEM III/A) | 35 < x < 64 | 36 < x < 65 | 0 < x < 5 | 0 < x < 5 | 0 < x < 5 | 0 < x < 5 | 0 < x < 5 | 0 < x < 5 | 0 < x < 5 | 0 < x < 5 | 0 < x < 5 | 0 < x < 5 | 0 < x < 5 | 0 < x < 5 | 0 < x < 5 | 0 < x < 5 | 0 < x < 5 | 0 < x < 5 |  | 0 < SUM(all except PC clinker and calcium sulfate) < 5 |  | BS EN 197-1:2011, Table 1
CEM | Blast furnace cement (CEM III/B) | 20 < x < 35 | 65 < x < 80 | 0 < x < 5 | 0 < x < 5 | 0 < x < 5 | 0 < x < 5 | 0 < x < 5 | 0 < x < 5 | 0 < x < 5 | 0 < x < 5 | 0 < x < 5 | 0 < x < 5 | 0 < x < 5 | 0 < x < 5 | 0 < x < 5 | 0 < x < 5 | 0 < x < 5 | 0 < x < 5 |  | 0 < SUM(all except PC clinker and calcium sulfate) < 5 |  | BS EN 197-1:2011, Table 1
CEM | Blast furnace cement (CEM III/C) | 5 < x < 20 | 80 < x < 95 | 0 < x < 5 | 0 < x < 5 | 0 < x < 5 | 0 < x < 5 | 0 < x < 5 | 0 < x < 5 | 0 < x < 5 | 0 < x < 5 | 0 < x < 5 | 0 < x < 5 | 0 < x < 5 | 0 < x < 5 | 0 < x < 5 | 0 < x < 5 | 0 < x < 5 | 0 < x < 5 |  | 0 < SUM(all except PC clinker and calcium sulfate) < 5 |  | BS EN 197-1:2011, Table 1
CEM | Pozzolanic cement (CEM IV/A) | 65 < x < 89 | 0 < x < 5 | 0 < x < 35 | 0 < x < 35 | 0 < x < 35 | 0 < x < 35 | 0 < x < 35 | 0 < x < 5 | 0 < x < 5 | 0 < x < 5 | 0 < x < 5 | 0 < x < 5 | 0 < x < 5 | 0 < x < 5 | 0 < x < 5 | 0 < x < 5 | 0 < x < 5 | 0 < x < 5 |  | 0 < SUM(all except PC clinker and calcium sulfate) < 5 | 11 < SUM(silica fume, natural pozzolana, natural calcined pozzolana, siliceous fly ash, calareous fly ash) < 35 | BS EN 197-1:2011, Table 1
CEM | Pozzolanic cement (CEM IV/B) | 45 < x < 65 | 0 < x < 5 | 0 < x < 55 | 0 < x < 55 | 0 < x < 55 | 0 < x < 55 | 0 < x < 55 | 0 < x < 5 | 0 < x < 5 | 0 < x < 5 | 0 < x < 5 | 0 < x < 5 | 0 < x < 5 | 0 < x < 5 | 0 < x < 5 | 0 < x < 5 | 0 < x < 5 | 0 < x < 5 |  | 0 < SUM(all except PC clinker and calcium sulfate) < 5 | 36 < SUM(silica fume, natural pozzolana, natural calcined pozzolana, siliceous fly ash, calareous fly ash) < 55 | BS EN 197-1:2011, Table 1
CEM | Composite cement (CEM V/A) | 40 < x < 64 | 18 < x < 30 | 0 < x < 5 | 0 < x < 30 | 0 < x < 30 | 0 < x < 30 | 0 < x < 5 | 0 < x < 5 | 0 < x < 5 | 0 < x < 5 | 0 < x < 5 | 0 < x < 5 | 0 < x < 5 | 0 < x < 5 | 0 < x < 5 | 0 < x < 5 | 0 < x < 5 | 0 < x < 5 |  | 0 < SUM(all except PC clinker and calcium sulfate) < 5 | 18 < SUM(natural pozzolana, natural calcined pozzolana, siliceous fly ash) < 30 | BS EN 197-1:2011, Table 1
CEM | Composite cement (CEM V/B) | 20 < x < 38 | 31 < x < 49 | 0 < x < 5 | 0 < x < 49 | 0 < x < 49 | 0 < x < 49 | 0 < x < 5 | 0 < x < 5 | 0 < x < 5 | 0 < x < 5 | 0 < x < 5 | 0 < x < 5 | 0 < x < 5 | 0 < x < 5 | 0 < x < 5 | 0 < x < 5 | 0 < x < 5 | 0 < x < 5 |  | 0 < SUM(all except PC clinker and calcium sulfate) < 5 | 31 < SUM(natural pozzolana, natural calcined pozzolana, siliceous fly ash) < 49 | BS EN 197-1:2011, Table 1
AAM | Alkali-activated slag | x ≤ 0 | 100 | x ≤ 0 | x ≤ 0 | x ≤ 0 | x ≤ 0 | x ≤ 0 | x ≤ 0 | x ≤ 0 | x ≤ 0 | x ≤ 0 | x ≤ 0 | x ≤ 0 | x ≤ 0 | x ≤ 0 | x ≤ 0 | x ≤ 0 | x ≤ 0 | x ≤ 0

## 6_react_extents_phases
|  |  | clinker, Portland cement | clinker, Portland cement | clinker, Portland cement | slag, blast furnace | slag, blast furnace | slag, blast furnace | silica fume | silica fume | silica fume | pozzolana, natural | pozzolana, natural | pozzolana, natural | pozzolana, natural calcined | pozzolana, natural calcined | pozzolana, natural calcined | fly ash, siliceous | fly ash, siliceous | fly ash, siliceous | fly ash, calcareous | fly ash, calcareous | fly ash, calcareous | shale, burnt | shale, burnt | shale, burnt | limestone, TOC < 0.5 mass% | limestone, TOC < 0.5 mass% | limestone, TOC < 0.5 mass% | limestone, TOC < 0.2 mass% | limestone, TOC < 0.2 mass% | limestone, TOC < 0.2 mass% | red mud | red mud | red mud | slag, steel | slag, steel | slag, steel | slag, copper | slag, copper | slag, copper | slag, lead | slag, lead | slag, lead | bottom ash | bottom ash | bottom ash | volcanic ash | volcanic ash | volcanic ash | boiler ash | boiler ash |  | aluminium dross | aluminium dross | aluminium dross | calcium sulfate | calcium sulfate | calcium sulfate | water | water | water | Citation
|  |  | lower | upper | distribution | lower | upper | distribution | lower | upper | distribution | lower | upper | distribution | lower | upper | distribution | lower | upper | distribution | lower | upper | distribution | lower | upper | distribution | lower | upper | distribution | lower | upper | distribution | lower | upper | distribution | lower | upper | distribution | lower | upper | distribution | lower | upper | distribution | lower | upper | distribution | lower | upper | distribution | lower | upper | distribution | lower | upper | distribution | lower | upper | distribution | lower | upper | distribution
CEM | Portland cement (CEM I) | 1 | 36 | 38 | uniform | 1 | 20 | normal | [9 empty] | 1 | 6 | normal | 1 | 6 | normal | [33 empty] | 100 | 100 | uniform | 100 | 100 | uniform | Durdinski et al., Mater Struct, 50, 135, 2017 (slag; fly ash, calcareous; fly ash, siliceous); Snellings et al., Cem Concr Res, 64, 89-98, 2014 (pozzolana, natural calcined); Parrot and Killoh, Br. Ceram. Proc., 35, 41-53, 1984 & Lothenbach et al., Cem. Concr. Res., 38(6), 2008 (clinker); Lothenbach et al., Cem. Concr. Res., 36, 2006 (calcium sulfate)
CEM | Portland-slag cement (CEM II/A-S) | 1 | 36 | 38 | uniform | 1 | 20 | normal | [9 empty] | 1 | 6 | normal | 1 | 6 | normal | [33 empty] | 100 | 100 | uniform | 100 | 100 | uniform | Durdinski et al., Mater Struct, 50, 135, 2017 (slag; fly ash, calcareous; fly ash, siliceous); Snellings et al., Cem Concr Res, 64, 89-98, 2014 (pozzolana, natural calcined); Parrot and Killoh, Br. Ceram. Proc., 35, 41-53, 1984 & Lothenbach et al., Cem. Concr. Res., 38(6), 2008 (clinker)
CEM | Portland-slag cement (CEM II/B-S) | 1 | 36 | 38 | uniform | 1 | 20 | normal | [9 empty] | 1 | 6 | normal | 1 | 6 | normal | [33 empty] | 100 | 100 | uniform | 100 | 100 | uniform | Durdinski et al., Mater Struct, 50, 135, 2017 (slag; fly ash, calcareous; fly ash, siliceous); Snellings et al., Cem Concr Res, 64, 89-98, 2014 (pozzolana, natural calcined); Parrot and Killoh, Br. Ceram. Proc., 35, 41-53, 1984 & Lothenbach et al., Cem. Concr. Res., 38(6), 2008 (clinker)
CEM | Portland-silica fume cement (CEM II/A-D) | 1 | 36 | 38 | uniform | 1 | 20 | normal | [9 empty] | 1 | 6 | normal | 1 | 6 | normal | [33 empty] | 100 | 100 | uniform | 100 | 100 | uniform | Durdinski et al., Mater Struct, 50, 135, 2017 (slag; fly ash, calcareous; fly ash, siliceous); Snellings et al., Cem Concr Res, 64, 89-98, 2014 (pozzolana, natural calcined); Parrot and Killoh, Br. Ceram. Proc., 35, 41-53, 1984 & Lothenbach et al., Cem. Concr. Res., 38(6), 2008 (clinker)
CEM | Portland-pozzolana cement (CEM II/A-P) | 1 | 36 | 38 | uniform | 1 | 20 | normal | [9 empty] | 1 | 6 | normal | 1 | 6 | normal | [33 empty] | 100 | 100 | uniform | 100 | 100 | uniform | Durdinski et al., Mater Struct, 50, 135, 2017 (slag; fly ash, calcareous; fly ash, siliceous); Snellings et al., Cem Concr Res, 64, 89-98, 2014 (pozzolana, natural calcined); Parrot and Killoh, Br. Ceram. Proc., 35, 41-53, 1984 & Lothenbach et al., Cem. Concr. Res., 38(6), 2008 (clinker)
CEM | Portland-pozzolana cement (CEM II/B-P) | 1 | 36 | 38 | uniform | 1 | 20 | normal | [9 empty] | 1 | 6 | normal | 1 | 6 | normal | [33 empty] | 100 | 100 | uniform | 100 | 100 | uniform | Durdinski et al., Mater Struct, 50, 135, 2017 (slag; fly ash, calcareous; fly ash, siliceous); Snellings et al., Cem Concr Res, 64, 89-98, 2014 (pozzolana, natural calcined); Parrot and Killoh, Br. Ceram. Proc., 35, 41-53, 1984 & Lothenbach et al., Cem. Concr. Res., 38(6), 2008 (clinker)
CEM | Portland-pozzolana cement (CEM II/A-Q) | 1 | 36 | 38 | uniform | 1 | 20 | normal | [9 empty] | 1 | 6 | normal | 1 | 6 | normal | [33 empty] | 100 | 100 | uniform | 100 | 100 | uniform | Durdinski et al., Mater Struct, 50, 135, 2017 (slag; fly ash, calcareous; fly ash, siliceous); Snellings et al., Cem Concr Res, 64, 89-98, 2014 (pozzolana, natural calcined); Parrot and Killoh, Br. Ceram. Proc., 35, 41-53, 1984 & Lothenbach et al., Cem. Concr. Res., 38(6), 2008 (clinker)
CEM | Portland-pozzolana cement (CEM II/B-Q) | 1 | 36 | 38 | uniform | 1 | 20 | normal | [9 empty] | 1 | 6 | normal | 1 | 6 | normal | [33 empty] | 100 | 100 | uniform | 100 | 100 | uniform | Durdinski et al., Mater Struct, 50, 135, 2017 (slag; fly ash, calcareous; fly ash, siliceous); Snellings et al., Cem Concr Res, 64, 89-98, 2014 (pozzolana, natural calcined); Parrot and Killoh, Br. Ceram. Proc., 35, 41-53, 1984 & Lothenbach et al., Cem. Concr. Res., 38(6), 2008 (clinker)
CEM | Portland-fly ash cement (CEM II/A-V) | 1 | 36 | 38 | uniform | 1 | 20 | normal | [9 empty] | 1 | 6 | normal | 1 | 6 | normal | [33 empty] | 100 | 100 | uniform | 100 | 100 | uniform | Durdinski et al., Mater Struct, 50, 135, 2017 (slag; fly ash, calcareous; fly ash, siliceous); Snellings et al., Cem Concr Res, 64, 89-98, 2014 (pozzolana, natural calcined); Parrot and Killoh, Br. Ceram. Proc., 35, 41-53, 1984 & Lothenbach et al., Cem. Concr. Res., 38(6), 2008 (clinker)
CEM | Portland-fly ash cement (CEM II/B-V) | 1 | 36 | 38 | uniform | 1 | 20 | normal | [9 empty] | 1 | 6 | normal | 1 | 6 | normal | [33 empty] | 100 | 100 | uniform | 100 | 100 | uniform | Durdinski et al., Mater Struct, 50, 135, 2017 (slag; fly ash, calcareous; fly ash, siliceous); Snellings et al., Cem Concr Res, 64, 89-98, 2014 (pozzolana, natural calcined); Parrot and Killoh, Br. Ceram. Proc., 35, 41-53, 1984 & Lothenbach et al., Cem. Concr. Res., 38(6), 2008 (clinker)
CEM | Portland-fly ash cement (CEM II/A-W) | 1 | 36 | 38 | uniform | 1 | 20 | normal | [9 empty] | 1 | 6 | normal | 1 | 6 | normal | [33 empty] | 100 | 100 | uniform | 100 | 100 | uniform | Durdinski et al., Mater Struct, 50, 135, 2017 (slag; fly ash, calcareous; fly ash, siliceous); Snellings et al., Cem Concr Res, 64, 89-98, 2014 (pozzolana, natural calcined); Parrot and Killoh, Br. Ceram. Proc., 35, 41-53, 1984 & Lothenbach et al., Cem. Concr. Res., 38(6), 2008 (clinker)
CEM | Portland-fly ash cement (CEM II/B-W) | 1 | 36 | 38 | uniform | 1 | 20 | normal | [9 empty] | 1 | 6 | normal | 1 | 6 | normal | [33 empty] | 100 | 100 | uniform | 100 | 100 | uniform | Durdinski et al., Mater Struct, 50, 135, 2017 (slag; fly ash, calcareous; fly ash, siliceous); Snellings et al., Cem Concr Res, 64, 89-98, 2014 (pozzolana, natural calcined); Parrot and Killoh, Br. Ceram. Proc., 35, 41-53, 1984 & Lothenbach et al., Cem. Concr. Res., 38(6), 2008 (clinker)
CEM | Portland-burnt shale cement (CEM II/A-T) | 1 | 36 | 38 | uniform | 1 | 20 | normal | [9 empty] | 1 | 6 | normal | 1 | 6 | normal | [33 empty] | 100 | 100 | uniform | 100 | 100 | uniform | Durdinski et al., Mater Struct, 50, 135, 2017 (slag; fly ash, calcareous; fly ash, siliceous); Snellings et al., Cem Concr Res, 64, 89-98, 2014 (pozzolana, natural calcined); Parrot and Killoh, Br. Ceram. Proc., 35, 41-53, 1984 & Lothenbach et al., Cem. Concr. Res., 38(6), 2008 (clinker)
CEM | Portland-burnt shale cement (CEM II/B-T) | 1 | 36 | 38 | uniform | 1 | 20 | normal | [9 empty] | 1 | 6 | normal | 1 | 6 | normal | [33 empty] | 100 | 100 | uniform | 100 | 100 | uniform | Durdinski et al., Mater Struct, 50, 135, 2017 (slag; fly ash, calcareous; fly ash, siliceous); Snellings et al., Cem Concr Res, 64, 89-98, 2014 (pozzolana, natural calcined); Parrot and Killoh, Br. Ceram. Proc., 35, 41-53, 1984 & Lothenbach et al., Cem. Concr. Res., 38(6), 2008 (clinker)
CEM | Portland-limestone cement (CEM II/A-L) | 1 | 36 | 38 | uniform | 1 | 20 | normal | [9 empty] | 1 | 6 | normal | 1 | 6 | normal | [33 empty] | 100 | 100 | uniform | 100 | 100 | uniform | Durdinski et al., Mater Struct, 50, 135, 2017 (slag; fly ash, calcareous; fly ash, siliceous); Snellings et al., Cem Concr Res, 64, 89-98, 2014 (pozzolana, natural calcined); Parrot and Killoh, Br. Ceram. Proc., 35, 41-53, 1984 & Lothenbach et al., Cem. Concr. Res., 38(6), 2008 (clinker)
CEM | Portland-limestone cement (CEM II/B-L) | 1 | 36 | 38 | uniform | 1 | 20 | normal | [9 empty] | 1 | 6 | normal | 1 | 6 | normal | [33 empty] | 100 | 100 | uniform | 100 | 100 | uniform | Durdinski et al., Mater Struct, 50, 135, 2017 (slag; fly ash, calcareous; fly ash, siliceous); Snellings et al., Cem Concr Res, 64, 89-98, 2014 (pozzolana, natural calcined); Parrot and Killoh, Br. Ceram. Proc., 35, 41-53, 1984 & Lothenbach et al., Cem. Concr. Res., 38(6), 2008 (clinker)
CEM | Portland-limestone cement (CEM II/A-LL) | 1 | 36 | 38 | uniform | 1 | 20 | normal | [9 empty] | 1 | 6 | normal | 1 | 6 | normal | [33 empty] | 100 | 100 | uniform | 100 | 100 | uniform | Durdinski et al., Mater Struct, 50, 135, 2017 (slag; fly ash, calcareous; fly ash, siliceous); Snellings et al., Cem Concr Res, 64, 89-98, 2014 (pozzolana, natural calcined); Parrot and Killoh, Br. Ceram. Proc., 35, 41-53, 1984 & Lothenbach et al., Cem. Concr. Res., 38(6), 2008 (clinker)
CEM | Portland-limestone cement (CEM II/B-LL) | 1 | 36 | 38 | uniform | 1 | 20 | normal | [9 empty] | 1 | 6 | normal | 1 | 6 | normal | [33 empty] | 100 | 100 | uniform | 100 | 100 | uniform | Durdinski et al., Mater Struct, 50, 135, 2017 (slag; fly ash, calcareous; fly ash, siliceous); Snellings et al., Cem Concr Res, 64, 89-98, 2014 (pozzolana, natural calcined); Parrot and Killoh, Br. Ceram. Proc., 35, 41-53, 1984 & Lothenbach et al., Cem. Concr. Res., 38(6), 2008 (clinker)
CEM | Portland-composite cement (CEM II/A-M) | 1 | 36 | 38 | uniform | 1 | 20 | normal | [9 empty] | 1 | 6 | normal | 1 | 6 | normal | [33 empty] | 100 | 100 | uniform | 100 | 100 | uniform | Durdinski et al., Mater Struct, 50, 135, 2017 (slag; fly ash, calcareous; fly ash, siliceous); Snellings et al., Cem Concr Res, 64, 89-98, 2014 (pozzolana, natural calcined); Parrot and Killoh, Br. Ceram. Proc., 35, 41-53, 1984 & Lothenbach et al., Cem. Concr. Res., 38(6), 2008 (clinker)
CEM | Portland-composite cement (CEM II/B-M) | 1 | 36 | 38 | uniform | 1 | 20 | normal | [9 empty] | 1 | 6 | normal | 1 | 6 | normal | [33 empty] | 100 | 100 | uniform | 100 | 100 | uniform | Durdinski et al., Mater Struct, 50, 135, 2017 (slag; fly ash, calcareous; fly ash, siliceous); Snellings et al., Cem Concr Res, 64, 89-98, 2014 (pozzolana, natural calcined); Parrot and Killoh, Br. Ceram. Proc., 35, 41-53, 1984 & Lothenbach et al., Cem. Concr. Res., 38(6), 2008 (clinker)
CEM | Blast furnace cement (CEM III/A) | 1 | 36 | 38 | uniform | 1 | 20 | normal | [9 empty] | 1 | 6 | normal | 1 | 6 | normal | [33 empty] | 100 | 100 | uniform | 100 | 100 | uniform | Durdinski et al., Mater Struct, 50, 135, 2017 (slag; fly ash, calcareous; fly ash, siliceous); Snellings et al., Cem Concr Res, 64, 89-98, 2014 (pozzolana, natural calcined); Parrot and Killoh, Br. Ceram. Proc., 35, 41-53, 1984 & Lothenbach et al., Cem. Concr. Res., 38(6), 2008 (clinker)
CEM | Blast furnace cement (CEM III/B) | 1 | 36 | 38 | uniform | 1 | 20 | normal | [9 empty] | 1 | 6 | normal | 1 | 6 | normal | [33 empty] | 100 | 100 | uniform | 100 | 100 | uniform | Durdinski et al., Mater Struct, 50, 135, 2017 (slag; fly ash, calcareous; fly ash, siliceous); Snellings et al., Cem Concr Res, 64, 89-98, 2014 (pozzolana, natural calcined); Parrot and Killoh, Br. Ceram. Proc., 35, 41-53, 1984 & Lothenbach et al., Cem. Concr. Res., 38(6), 2008 (clinker)
CEM | Blast furnace cement (CEM III/C) | 1 | 36 | 38 | uniform | 1 | 20 | normal | [9 empty] | 1 | 6 | normal | 1 | 6 | normal | [33 empty] | 100 | 100 | uniform | 100 | 100 | uniform | Durdinski et al., Mater Struct, 50, 135, 2017 (slag; fly ash, calcareous; fly ash, siliceous); Snellings et al., Cem Concr Res, 64, 89-98, 2014 (pozzolana, natural calcined); Parrot and Killoh, Br. Ceram. Proc., 35, 41-53, 1984 & Lothenbach et al., Cem. Concr. Res., 38(6), 2008 (clinker)
CEM | Pozzolanic cement (CEM IV/A) | 1 | 36 | 38 | uniform | 1 | 20 | normal | [9 empty] | 1 | 6 | normal | 1 | 6 | normal | [33 empty] | 100 | 100 | uniform | 100 | 100 | uniform | Durdinski et al., Mater Struct, 50, 135, 2017 (slag; fly ash, calcareous; fly ash, siliceous); Snellings et al., Cem Concr Res, 64, 89-98, 2014 (pozzolana, natural calcined); Parrot and Killoh, Br. Ceram. Proc., 35, 41-53, 1984 & Lothenbach et al., Cem. Concr. Res., 38(6), 2008 (clinker)
CEM | Pozzolanic cement (CEM IV/B) | 1 | 36 | 38 | uniform | 1 | 20 | normal | [9 empty] | 1 | 6 | normal | 1 | 6 | normal | [33 empty] | 100 | 100 | uniform | 100 | 100 | uniform | Durdinski et al., Mater Struct, 50, 135, 2017 (slag; fly ash, calcareous; fly ash, siliceous); Snellings et al., Cem Concr Res, 64, 89-98, 2014 (pozzolana, natural calcined); Parrot and Killoh, Br. Ceram. Proc., 35, 41-53, 1984 & Lothenbach et al., Cem. Concr. Res., 38(6), 2008 (clinker)
CEM | Composite cement (CEM V/A) | 1 | 36 | 38 | uniform | 1 | 20 | normal | [9 empty] | 1 | 6 | normal | 1 | 6 | normal | [33 empty] | 100 | 100 | uniform | 100 | 100 | uniform | Durdinski et al., Mater Struct, 50, 135, 2017 (slag; fly ash, calcareous; fly ash, siliceous); Snellings et al., Cem Concr Res, 64, 89-98, 2014 (pozzolana, natural calcined); Parrot and Killoh, Br. Ceram. Proc., 35, 41-53, 1984 & Lothenbach et al., Cem. Concr. Res., 38(6), 2008 (clinker)
CEM | Portland cement (CEM I) | 3 | 56 | 56 | uniform | [9 empty] | 3 | 3 | uniform | [39 empty] | 100 | 100 | uniform | 100 | 100 | uniform | Durdinski et al., Mater Struct, 50, 135, 2017 (slag; fly ash, calcareous; fly ash, siliceous); Snellings et al., Cem Concr Res, 64, 89-98, 2014 (pozzolana, natural calcined); Parrot and Killoh, Br. Ceram. Proc., 35, 41-53, 1984 & Lothenbach et al., Cem. Concr. Res., 38(6), 2008 (clinker)
CEM | Portland-slag cement (CEM II/A-S) | 3 | 56 | 56 | uniform | [9 empty] | 3 | 3 | uniform | [39 empty] | 100 | 100 | uniform | 100 | 100 | uniform | Durdinski et al., Mater Struct, 50, 135, 2017 (slag; fly ash, calcareous; fly ash, siliceous); Snellings et al., Cem Concr Res, 64, 89-98, 2014 (pozzolana, natural calcined); Parrot and Killoh, Br. Ceram. Proc., 35, 41-53, 1984 & Lothenbach et al., Cem. Concr. Res., 38(6), 2008 (clinker)
CEM | Portland-slag cement (CEM II/B-S) | 3 | 56 | 56 | uniform | [9 empty] | 3 | 3 | uniform | [39 empty] | 100 | 100 | uniform | 100 | 100 | uniform | Durdinski et al., Mater Struct, 50, 135, 2017 (slag; fly ash, calcareous; fly ash, siliceous); Snellings et al., Cem Concr Res, 64, 89-98, 2014 (pozzolana, natural calcined); Parrot and Killoh, Br. Ceram. Proc., 35, 41-53, 1984 & Lothenbach et al., Cem. Concr. Res., 38(6), 2008 (clinker)
CEM | Portland-silica fume cement (CEM II/A-D) | 3 | 56 | 56 | uniform | [9 empty] | 3 | 3 | uniform | [39 empty] | 100 | 100 | uniform | 100 | 100 | uniform | Durdinski et al., Mater Struct, 50, 135, 2017 (slag; fly ash, calcareous; fly ash, siliceous); Snellings et al., Cem Concr Res, 64, 89-98, 2014 (pozzolana, natural calcined); Parrot and Killoh, Br. Ceram. Proc., 35, 41-53, 1984 & Lothenbach et al., Cem. Concr. Res., 38(6), 2008 (clinker)
CEM | Portland-pozzolana cement (CEM II/A-P) | 3 | 56 | 56 | uniform | [9 empty] | 3 | 3 | uniform | [39 empty] | 100 | 100 | uniform | 100 | 100 | uniform | Durdinski et al., Mater Struct, 50, 135, 2017 (slag; fly ash, calcareous; fly ash, siliceous); Snellings et al., Cem Concr Res, 64, 89-98, 2014 (pozzolana, natural calcined); Parrot and Killoh, Br. Ceram. Proc., 35, 41-53, 1984 & Lothenbach et al., Cem. Concr. Res., 38(6), 2008 (clinker)
CEM | Portland-pozzolana cement (CEM II/B-P) | 3 | 56 | 56 | uniform | [9 empty] | 3 | 3 | uniform | [39 empty] | 100 | 100 | uniform | 100 | 100 | uniform | Durdinski et al., Mater Struct, 50, 135, 2017 (slag; fly ash, calcareous; fly ash, siliceous); Snellings et al., Cem Concr Res, 64, 89-98, 2014 (pozzolana, natural calcined); Parrot and Killoh, Br. Ceram. Proc., 35, 41-53, 1984 & Lothenbach et al., Cem. Concr. Res., 38(6), 2008 (clinker)
CEM | Portland-pozzolana cement (CEM II/A-Q) | 3 | 56 | 56 | uniform | [9 empty] | 3 | 3 | uniform | [39 empty] | 100 | 100 | uniform | 100 | 100 | uniform | Durdinski et al., Mater Struct, 50, 135, 2017 (slag; fly ash, calcareous; fly ash, siliceous); Snellings et al., Cem Concr Res, 64, 89-98, 2014 (pozzolana, natural calcined); Parrot and Killoh, Br. Ceram. Proc., 35, 41-53, 1984 & Lothenbach et al., Cem. Concr. Res., 38(6), 2008 (clinker)
CEM | Portland-pozzolana cement (CEM II/B-Q) | 3 | 56 | 56 | uniform | [9 empty] | 3 | 3 | uniform | [39 empty] | 100 | 100 | uniform | 100 | 100 | uniform | Durdinski et al., Mater Struct, 50, 135, 2017 (slag; fly ash, calcareous; fly ash, siliceous); Snellings et al., Cem Concr Res, 64, 89-98, 2014 (pozzolana, natural calcined); Parrot and Killoh, Br. Ceram. Proc., 35, 41-53, 1984 & Lothenbach et al., Cem. Concr. Res., 38(6), 2008 (clinker)
CEM | Portland-fly ash cement (CEM II/A-V) | 3 | 56 | 56 | uniform | [9 empty] | 3 | 3 | uniform | [39 empty] | 100 | 100 | uniform | 100 | 100 | uniform | Durdinski et al., Mater Struct, 50, 135, 2017 (slag; fly ash, calcareous; fly ash, siliceous); Snellings et al., Cem Concr Res, 64, 89-98, 2014 (pozzolana, natural calcined); Parrot and Killoh, Br. Ceram. Proc., 35, 41-53, 1984 & Lothenbach et al., Cem. Concr. Res., 38(6), 2008 (clinker)
CEM | Portland-fly ash cement (CEM II/B-V) | 3 | 56 | 56 | uniform | [9 empty] | 3 | 3 | uniform | [39 empty] | 100 | 100 | uniform | 100 | 100 | uniform | Durdinski et al., Mater Struct, 50, 135, 2017 (slag; fly ash, calcareous; fly ash, siliceous); Snellings et al., Cem Concr Res, 64, 89-98, 2014 (pozzolana, natural calcined); Parrot and Killoh, Br. Ceram. Proc., 35, 41-53, 1984 & Lothenbach et al., Cem. Concr. Res., 38(6), 2008 (clinker)
CEM | Portland-fly ash cement (CEM II/A-W) | 3 | 56 | 56 | uniform | [9 empty] | 3 | 3 | uniform | [39 empty] | 100 | 100 | uniform | 100 | 100 | uniform | Durdinski et al., Mater Struct, 50, 135, 2017 (slag; fly ash, calcareous; fly ash, siliceous); Snellings et al., Cem Concr Res, 64, 89-98, 2014 (pozzolana, natural calcined); Parrot and Killoh, Br. Ceram. Proc., 35, 41-53, 1984 & Lothenbach et al., Cem. Concr. Res., 38(6), 2008 (clinker)
CEM | Portland-fly ash cement (CEM II/B-W) | 3 | 56 | 56 | uniform | [9 empty] | 3 | 3 | uniform | [39 empty] | 100 | 100 | uniform | 100 | 100 | uniform | Durdinski et al., Mater Struct, 50, 135, 2017 (slag; fly ash, calcareous; fly ash, siliceous); Snellings et al., Cem Concr Res, 64, 89-98, 2014 (pozzolana, natural calcined); Parrot and Killoh, Br. Ceram. Proc., 35, 41-53, 1984 & Lothenbach et al., Cem. Concr. Res., 38(6), 2008 (clinker)
CEM | Portland-burnt shale cement (CEM II/A-T) | 3 | 56 | 56 | uniform | [9 empty] | 3 | 3 | uniform | [39 empty] | 100 | 100 | uniform | 100 | 100 | uniform | Durdinski et al., Mater Struct, 50, 135, 2017 (slag; fly ash, calcareous; fly ash, siliceous); Snellings et al., Cem Concr Res, 64, 89-98, 2014 (pozzolana, natural calcined); Parrot and Killoh, Br. Ceram. Proc., 35, 41-53, 1984 & Lothenbach et al., Cem. Concr. Res., 38(6), 2008 (clinker)
CEM | Portland-burnt shale cement (CEM II/B-T) | 3 | 56 | 56 | uniform | [9 empty] | 3 | 3 | uniform | [39 empty] | 100 | 100 | uniform | 100 | 100 | uniform | Durdinski et al., Mater Struct, 50, 135, 2017 (slag; fly ash, calcareous; fly ash, siliceous); Snellings et al., Cem Concr Res, 64, 89-98, 2014 (pozzolana, natural calcined); Parrot and Killoh, Br. Ceram. Proc., 35, 41-53, 1984 & Lothenbach et al., Cem. Concr. Res., 38(6), 2008 (clinker)
CEM | Portland-limestone cement (CEM II/A-L) | 3 | 56 | 56 | uniform | [9 empty] | 3 | 3 | uniform | [39 empty] | 100 | 100 | uniform | 100 | 100 | uniform | Durdinski et al., Mater Struct, 50, 135, 2017 (slag; fly ash, calcareous; fly ash, siliceous); Snellings et al., Cem Concr Res, 64, 89-98, 2014 (pozzolana, natural calcined); Parrot and Killoh, Br. Ceram. Proc., 35, 41-53, 1984 & Lothenbach et al., Cem. Concr. Res., 38(6), 2008 (clinker)
CEM | Portland-limestone cement (CEM II/B-L) | 3 | 56 | 56 | uniform | [9 empty] | 3 | 3 | uniform | [39 empty] | 100 | 100 | uniform | 100 | 100 | uniform | Durdinski et al., Mater Struct, 50, 135, 2017 (slag; fly ash, calcareous; fly ash, siliceous); Snellings et al., Cem Concr Res, 64, 89-98, 2014 (pozzolana, natural calcined); Parrot and Killoh, Br. Ceram. Proc., 35, 41-53, 1984 & Lothenbach et al., Cem. Concr. Res., 38(6), 2008 (clinker)
CEM | Portland-limestone cement (CEM II/A-LL) | 3 | 56 | 56 | uniform | [9 empty] | 3 | 3 | uniform | [39 empty] | 100 | 100 | uniform | 100 | 100 | uniform | Durdinski et al., Mater Struct, 50, 135, 2017 (slag; fly ash, calcareous; fly ash, siliceous); Snellings et al., Cem Concr Res, 64, 89-98, 2014 (pozzolana, natural calcined); Parrot and Killoh, Br. Ceram. Proc., 35, 41-53, 1984 & Lothenbach et al., Cem. Concr. Res., 38(6), 2008 (clinker)
CEM | Portland-limestone cement (CEM II/B-LL) | 3 | 56 | 56 | uniform | [9 empty] | 3 | 3 | uniform | [39 empty] | 100 | 100 | uniform | 100 | 100 | uniform | Durdinski et al., Mater Struct, 50, 135, 2017 (slag; fly ash, calcareous; fly ash, siliceous); Snellings et al., Cem Concr Res, 64, 89-98, 2014 (pozzolana, natural calcined); Parrot and Killoh, Br. Ceram. Proc., 35, 41-53, 1984 & Lothenbach et al., Cem. Concr. Res., 38(6), 2008 (clinker)
CEM | Portland-composite cement (CEM II/A-M) | 3 | 56 | 56 | uniform | [9 empty] | 3 | 3 | uniform | [39 empty] | 100 | 100 | uniform | 100 | 100 | uniform | Durdinski et al., Mater Struct, 50, 135, 2017 (slag; fly ash, calcareous; fly ash, siliceous); Snellings et al., Cem Concr Res, 64, 89-98, 2014 (pozzolana, natural calcined); Parrot and Killoh, Br. Ceram. Proc., 35, 41-53, 1984 & Lothenbach et al., Cem. Concr. Res., 38(6), 2008 (clinker)
CEM | Portland-composite cement (CEM II/B-M) | 3 | 56 | 56 | uniform | [9 empty] | 3 | 3 | uniform | [39 empty] | 100 | 100 | uniform | 100 | 100 | uniform | Durdinski et al., Mater Struct, 50, 135, 2017 (slag; fly ash, calcareous; fly ash, siliceous); Snellings et al., Cem Concr Res, 64, 89-98, 2014 (pozzolana, natural calcined); Parrot and Killoh, Br. Ceram. Proc., 35, 41-53, 1984 & Lothenbach et al., Cem. Concr. Res., 38(6), 2008 (clinker)
CEM | Blast furnace cement (CEM III/A) | 3 | 56 | 56 | uniform | [9 empty] | 3 | 3 | uniform | [39 empty] | 100 | 100 | uniform | 100 | 100 | uniform | Durdinski et al., Mater Struct, 50, 135, 2017 (slag; fly ash, calcareous; fly ash, siliceous); Snellings et al., Cem Concr Res, 64, 89-98, 2014 (pozzolana, natural calcined); Parrot and Killoh, Br. Ceram. Proc., 35, 41-53, 1984 & Lothenbach et al., Cem. Concr. Res., 38(6), 2008 (clinker)
CEM | Blast furnace cement (CEM III/B) | 3 | 56 | 56 | uniform | [9 empty] | 3 | 3 | uniform | [39 empty] | 100 | 100 | uniform | 100 | 100 | uniform | Durdinski et al., Mater Struct, 50, 135, 2017 (slag; fly ash, calcareous; fly ash, siliceous); Snellings et al., Cem Concr Res, 64, 89-98, 2014 (pozzolana, natural calcined); Parrot and Killoh, Br. Ceram. Proc., 35, 41-53, 1984 & Lothenbach et al., Cem. Concr. Res., 38(6), 2008 (clinker)
CEM | Blast furnace cement (CEM III/C) | 3 | 56 | 56 | uniform | [9 empty] | 3 | 3 | uniform | [39 empty] | 100 | 100 | uniform | 100 | 100 | uniform | Durdinski et al., Mater Struct, 50, 135, 2017 (slag; fly ash, calcareous; fly ash, siliceous); Snellings et al., Cem Concr Res, 64, 89-98, 2014 (pozzolana, natural calcined); Parrot and Killoh, Br. Ceram. Proc., 35, 41-53, 1984 & Lothenbach et al., Cem. Concr. Res., 38(6), 2008 (clinker)
CEM | Pozzolanic cement (CEM IV/A) | 3 | 56 | 56 | uniform | [9 empty] | 3 | 3 | uniform | [39 empty] | 100 | 100 | uniform | 100 | 100 | uniform | Durdinski et al., Mater Struct, 50, 135, 2017 (slag; fly ash, calcareous; fly ash, siliceous); Snellings et al., Cem Concr Res, 64, 89-98, 2014 (pozzolana, natural calcined); Parrot and Killoh, Br. Ceram. Proc., 35, 41-53, 1984 & Lothenbach et al., Cem. Concr. Res., 38(6), 2008 (clinker)
CEM | Pozzolanic cement (CEM IV/B) | 3 | 56 | 56 | uniform | [9 empty] | 3 | 3 | uniform | [39 empty] | 100 | 100 | uniform | 100 | 100 | uniform | Durdinski et al., Mater Struct, 50, 135, 2017 (slag; fly ash, calcareous; fly ash, siliceous); Snellings et al., Cem Concr Res, 64, 89-98, 2014 (pozzolana, natural calcined); Parrot and Killoh, Br. Ceram. Proc., 35, 41-53, 1984 & Lothenbach et al., Cem. Concr. Res., 38(6), 2008 (clinker)
CEM | Composite cement (CEM V/A) | 3 | 56 | 56 | uniform | [9 empty] | 3 | 3 | uniform | [39 empty] | 100 | 100 | uniform | 100 | 100 | uniform | Durdinski et al., Mater Struct, 50, 135, 2017 (slag; fly ash, calcareous; fly ash, siliceous); Snellings et al., Cem Concr Res, 64, 89-98, 2014 (pozzolana, natural calcined); Parrot and Killoh, Br. Ceram. Proc., 35, 41-53, 1984 & Lothenbach et al., Cem. Concr. Res., 38(6), 2008 (clinker)
CEM | Portland cement (CEM I) | 7 | 68 | 68 | uniform | 15 | 35 | normal | [6 empty] | 7 | 10 | uniform | 2 | 15 | normal | 8 | 14 | normal | [33 empty] | 100 | 100 | uniform | 100 | 100 | uniform | Durdinski et al., Mater Struct, 50, 135, 2017 (slag; fly ash, calcareous; fly ash, siliceous); Snellings et al., Cem Concr Res, 64, 89-98, 2014 (pozzolana, natural calcined); Parrot and Killoh, Br. Ceram. Proc., 35, 41-53, 1984 & Lothenbach et al., Cem. Concr. Res., 38(6), 2008 (clinker)
CEM | Portland-slag cement (CEM II/A-S) | 7 | 68 | 68 | uniform | 15 | 35 | normal | [6 empty] | 7 | 10 | uniform | 2 | 15 | normal | 8 | 14 | normal | [33 empty] | 100 | 100 | uniform | 100 | 100 | uniform | Durdinski et al., Mater Struct, 50, 135, 2017 (slag; fly ash, calcareous; fly ash, siliceous); Snellings et al., Cem Concr Res, 64, 89-98, 2014 (pozzolana, natural calcined); Parrot and Killoh, Br. Ceram. Proc., 35, 41-53, 1984 & Lothenbach et al., Cem. Concr. Res., 38(6), 2008 (clinker)
CEM | Portland-slag cement (CEM II/B-S) | 7 | 68 | 68 | uniform | 15 | 35 | normal | [6 empty] | 7 | 10 | uniform | 2 | 15 | normal | 8 | 14 | normal | [33 empty] | 100 | 100 | uniform | 100 | 100 | uniform | Durdinski et al., Mater Struct, 50, 135, 2017 (slag; fly ash, calcareous; fly ash, siliceous); Snellings et al., Cem Concr Res, 64, 89-98, 2014 (pozzolana, natural calcined); Parrot and Killoh, Br. Ceram. Proc., 35, 41-53, 1984 & Lothenbach et al., Cem. Concr. Res., 38(6), 2008 (clinker)
CEM | Portland-silica fume cement (CEM II/A-D) | 7 | 68 | 68 | uniform | 15 | 35 | normal | [6 empty] | 7 | 10 | uniform | 2 | 15 | normal | 8 | 14 | normal | [33 empty] | 100 | 100 | uniform | 100 | 100 | uniform | Durdinski et al., Mater Struct, 50, 135, 2017 (slag; fly ash, calcareous; fly ash, siliceous); Snellings et al., Cem Concr Res, 64, 89-98, 2014 (pozzolana, natural calcined); Parrot and Killoh, Br. Ceram. Proc., 35, 41-53, 1984 & Lothenbach et al., Cem. Concr. Res., 38(6), 2008 (clinker)
CEM | Portland-pozzolana cement (CEM II/A-P) | 7 | 68 | 68 | uniform | 15 | 35 | normal | [6 empty] | 7 | 10 | uniform | 2 | 15 | normal | 8 | 14 | normal | [33 empty] | 100 | 100 | uniform | 100 | 100 | uniform | Durdinski et al., Mater Struct, 50, 135, 2017 (slag; fly ash, calcareous; fly ash, siliceous); Snellings et al., Cem Concr Res, 64, 89-98, 2014 (pozzolana, natural calcined); Parrot and Killoh, Br. Ceram. Proc., 35, 41-53, 1984 & Lothenbach et al., Cem. Concr. Res., 38(6), 2008 (clinker)
CEM | Portland-pozzolana cement (CEM II/B-P) | 7 | 68 | 68 | uniform | 15 | 35 | normal | [6 empty] | 7 | 10 | uniform | 2 | 15 | normal | 8 | 14 | normal | [33 empty] | 100 | 100 | uniform | 100 | 100 | uniform | Durdinski et al., Mater Struct, 50, 135, 2017 (slag; fly ash, calcareous; fly ash, siliceous); Snellings et al., Cem Concr Res, 64, 89-98, 2014 (pozzolana, natural calcined); Parrot and Killoh, Br. Ceram. Proc., 35, 41-53, 1984 & Lothenbach et al., Cem. Concr. Res., 38(6), 2008 (clinker)
CEM | Portland-pozzolana cement (CEM II/A-Q) | 7 | 68 | 68 | uniform | 15 | 35 | normal | [6 empty] | 7 | 10 | uniform | 2 | 15 | normal | 8 | 14 | normal | [33 empty] | 100 | 100 | uniform | 100 | 100 | uniform | Durdinski et al., Mater Struct, 50, 135, 2017 (slag; fly ash, calcareous; fly ash, siliceous); Snellings et al., Cem Concr Res, 64, 89-98, 2014 (pozzolana, natural calcined); Parrot and Killoh, Br. Ceram. Proc., 35, 41-53, 1984 & Lothenbach et al., Cem. Concr. Res., 38(6), 2008 (clinker)
CEM | Portland-pozzolana cement (CEM II/B-Q) | 7 | 68 | 68 | uniform | 15 | 35 | normal | [6 empty] | 7 | 10 | uniform | 2 | 15 | normal | 8 | 14 | normal | [33 empty] | 100 | 100 | uniform | 100 | 100 | uniform | Durdinski et al., Mater Struct, 50, 135, 2017 (slag; fly ash, calcareous; fly ash, siliceous); Snellings et al., Cem Concr Res, 64, 89-98, 2014 (pozzolana, natural calcined); Parrot and Killoh, Br. Ceram. Proc., 35, 41-53, 1984 & Lothenbach et al., Cem. Concr. Res., 38(6), 2008 (clinker)
CEM | Portland-fly ash cement (CEM II/A-V) | 7 | 68 | 68 | uniform | 15 | 35 | normal | [6 empty] | 7 | 10 | uniform | 2 | 15 | normal | 8 | 14 | normal | [33 empty] | 100 | 100 | uniform | 100 | 100 | uniform | Durdinski et al., Mater Struct, 50, 135, 2017 (slag; fly ash, calcareous; fly ash, siliceous); Snellings et al., Cem Concr Res, 64, 89-98, 2014 (pozzolana, natural calcined); Parrot and Killoh, Br. Ceram. Proc., 35, 41-53, 1984 & Lothenbach et al., Cem. Concr. Res., 38(6), 2008 (clinker)
CEM | Portland-fly ash cement (CEM II/B-V) | 7 | 68 | 68 | uniform | 15 | 35 | normal | [6 empty] | 7 | 10 | uniform | 2 | 15 | normal | 8 | 14 | normal | [33 empty] | 100 | 100 | uniform | 100 | 100 | uniform | Durdinski et al., Mater Struct, 50, 135, 2017 (slag; fly ash, calcareous; fly ash, siliceous); Snellings et al., Cem Concr Res, 64, 89-98, 2014 (pozzolana, natural calcined); Parrot and Killoh, Br. Ceram. Proc., 35, 41-53, 1984 & Lothenbach et al., Cem. Concr. Res., 38(6), 2008 (clinker)
CEM | Portland-fly ash cement (CEM II/A-W) | 7 | 68 | 68 | uniform | 15 | 35 | normal | [6 empty] | 7 | 10 | uniform | 2 | 15 | normal | 8 | 14 | normal | [33 empty] | 100 | 100 | uniform | 100 | 100 | uniform | Durdinski et al., Mater Struct, 50, 135, 2017 (slag; fly ash, calcareous; fly ash, siliceous); Snellings et al., Cem Concr Res, 64, 89-98, 2014 (pozzolana, natural calcined); Parrot and Killoh, Br. Ceram. Proc., 35, 41-53, 1984 & Lothenbach et al., Cem. Concr. Res., 38(6), 2008 (clinker)
CEM | Portland-fly ash cement (CEM II/B-W) | 7 | 68 | 68 | uniform | 15 | 35 | normal | [6 empty] | 7 | 10 | uniform | 2 | 15 | normal | 8 | 14 | normal | [33 empty] | 100 | 100 | uniform | 100 | 100 | uniform | Durdinski et al., Mater Struct, 50, 135, 2017 (slag; fly ash, calcareous; fly ash, siliceous); Snellings et al., Cem Concr Res, 64, 89-98, 2014 (pozzolana, natural calcined); Parrot and Killoh, Br. Ceram. Proc., 35, 41-53, 1984 & Lothenbach et al., Cem. Concr. Res., 38(6), 2008 (clinker)
CEM | Portland-burnt shale cement (CEM II/A-T) | 7 | 68 | 68 | uniform | 15 | 35 | normal | [6 empty] | 7 | 10 | uniform | 2 | 15 | normal | 8 | 14 | normal | [33 empty] | 100 | 100 | uniform | 100 | 100 | uniform | Durdinski et al., Mater Struct, 50, 135, 2017 (slag; fly ash, calcareous; fly ash, siliceous); Snellings et al., Cem Concr Res, 64, 89-98, 2014 (pozzolana, natural calcined); Parrot and Killoh, Br. Ceram. Proc., 35, 41-53, 1984 & Lothenbach et al., Cem. Concr. Res., 38(6), 2008 (clinker)
CEM | Portland-burnt shale cement (CEM II/B-T) | 7 | 68 | 68 | uniform | 15 | 35 | normal | [6 empty] | 7 | 10 | uniform | 2 | 15 | normal | 8 | 14 | normal | [33 empty] | 100 | 100 | uniform | 100 | 100 | uniform | Durdinski et al., Mater Struct, 50, 135, 2017 (slag; fly ash, calcareous; fly ash, siliceous); Snellings et al., Cem Concr Res, 64, 89-98, 2014 (pozzolana, natural calcined); Parrot and Killoh, Br. Ceram. Proc., 35, 41-53, 1984 & Lothenbach et al., Cem. Concr. Res., 38(6), 2008 (clinker)
CEM | Portland-limestone cement (CEM II/A-L) | 7 | 68 | 68 | uniform | 15 | 35 | normal | [6 empty] | 7 | 10 | uniform | 2 | 15 | normal | 8 | 14 | normal | [33 empty] | 100 | 100 | uniform | 100 | 100 | uniform | Durdinski et al., Mater Struct, 50, 135, 2017 (slag; fly ash, calcareous; fly ash, siliceous); Snellings et al., Cem Concr Res, 64, 89-98, 2014 (pozzolana, natural calcined); Parrot and Killoh, Br. Ceram. Proc., 35, 41-53, 1984 & Lothenbach et al., Cem. Concr. Res., 38(6), 2008 (clinker)
CEM | Portland-limestone cement (CEM II/B-L) | 7 | 68 | 68 | uniform | 15 | 35 | normal | [6 empty] | 7 | 10 | uniform | 2 | 15 | normal | 8 | 14 | normal | [33 empty] | 100 | 100 | uniform | 100 | 100 | uniform | Durdinski et al., Mater Struct, 50, 135, 2017 (slag; fly ash, calcareous; fly ash, siliceous); Snellings et al., Cem Concr Res, 64, 89-98, 2014 (pozzolana, natural calcined); Parrot and Killoh, Br. Ceram. Proc., 35, 41-53, 1984 & Lothenbach et al., Cem. Concr. Res., 38(6), 2008 (clinker)
CEM | Portland-limestone cement (CEM II/A-LL) | 7 | 68 | 68 | uniform | 15 | 35 | normal | [6 empty] | 7 | 10 | uniform | 2 | 15 | normal | 8 | 14 | normal | [33 empty] | 100 | 100 | uniform | 100 | 100 | uniform | Durdinski et al., Mater Struct, 50, 135, 2017 (slag; fly ash, calcareous; fly ash, siliceous); Snellings et al., Cem Concr Res, 64, 89-98, 2014 (pozzolana, natural calcined); Parrot and Killoh, Br. Ceram. Proc., 35, 41-53, 1984 & Lothenbach et al., Cem. Concr. Res., 38(6), 2008 (clinker)
CEM | Portland-limestone cement (CEM II/B-LL) | 7 | 68 | 68 | uniform | 15 | 35 | normal | [6 empty] | 7 | 10 | uniform | 2 | 15 | normal | 8 | 14 | normal | [33 empty] | 100 | 100 | uniform | 100 | 100 | uniform | Durdinski et al., Mater Struct, 50, 135, 2017 (slag; fly ash, calcareous; fly ash, siliceous); Snellings et al., Cem Concr Res, 64, 89-98, 2014 (pozzolana, natural calcined); Parrot and Killoh, Br. Ceram. Proc., 35, 41-53, 1984 & Lothenbach et al., Cem. Concr. Res., 38(6), 2008 (clinker)
CEM | Portland-composite cement (CEM II/A-M) | 7 | 68 | 68 | uniform | 15 | 35 | normal | [6 empty] | 7 | 10 | uniform | 2 | 15 | normal | 8 | 14 | normal | [33 empty] | 100 | 100 | uniform | 100 | 100 | uniform | Durdinski et al., Mater Struct, 50, 135, 2017 (slag; fly ash, calcareous; fly ash, siliceous); Snellings et al., Cem Concr Res, 64, 89-98, 2014 (pozzolana, natural calcined); Parrot and Killoh, Br. Ceram. Proc., 35, 41-53, 1984 & Lothenbach et al., Cem. Concr. Res., 38(6), 2008 (clinker)
CEM | Portland-composite cement (CEM II/B-M) | 7 | 68 | 68 | uniform | 15 | 35 | normal | [6 empty] | 7 | 10 | uniform | 2 | 15 | normal | 8 | 14 | normal | [33 empty] | 100 | 100 | uniform | 100 | 100 | uniform | Durdinski et al., Mater Struct, 50, 135, 2017 (slag; fly ash, calcareous; fly ash, siliceous); Snellings et al., Cem Concr Res, 64, 89-98, 2014 (pozzolana, natural calcined); Parrot and Killoh, Br. Ceram. Proc., 35, 41-53, 1984 & Lothenbach et al., Cem. Concr. Res., 38(6), 2008 (clinker)
CEM | Blast furnace cement (CEM III/A) | 7 | 68 | 68 | uniform | 15 | 35 | normal | [6 empty] | 7 | 10 | uniform | 2 | 15 | normal | 8 | 14 | normal | [33 empty] | 100 | 100 | uniform | 100 | 100 | uniform | Durdinski et al., Mater Struct, 50, 135, 2017 (slag; fly ash, calcareous; fly ash, siliceous); Snellings et al., Cem Concr Res, 64, 89-98, 2014 (pozzolana, natural calcined); Parrot and Killoh, Br. Ceram. Proc., 35, 41-53, 1984 & Lothenbach et al., Cem. Concr. Res., 38(6), 2008 (clinker)
CEM | Blast furnace cement (CEM III/B) | 7 | 68 | 68 | uniform | 15 | 35 | normal | [6 empty] | 7 | 10 | uniform | 2 | 15 | normal | 8 | 14 | normal | [33 empty] | 100 | 100 | uniform | 100 | 100 | uniform | Durdinski et al., Mater Struct, 50, 135, 2017 (slag; fly ash, calcareous; fly ash, siliceous); Snellings et al., Cem Concr Res, 64, 89-98, 2014 (pozzolana, natural calcined); Parrot and Killoh, Br. Ceram. Proc., 35, 41-53, 1984 & Lothenbach et al., Cem. Concr. Res., 38(6), 2008 (clinker)
CEM | Blast furnace cement (CEM III/C) | 7 | 68 | 68 | uniform | 15 | 35 | normal | [6 empty] | 7 | 10 | uniform | 2 | 15 | normal | 8 | 14 | normal | [33 empty] | 100 | 100 | uniform | 100 | 100 | uniform | Durdinski et al., Mater Struct, 50, 135, 2017 (slag; fly ash, calcareous; fly ash, siliceous); Snellings et al., Cem Concr Res, 64, 89-98, 2014 (pozzolana, natural calcined); Parrot and Killoh, Br. Ceram. Proc., 35, 41-53, 1984 & Lothenbach et al., Cem. Concr. Res., 38(6), 2008 (clinker)
CEM | Pozzolanic cement (CEM IV/A) | 7 | 68 | 68 | uniform | 15 | 35 | normal | [6 empty] | 7 | 10 | uniform | 2 | 15 | normal | 8 | 14 | normal | [33 empty] | 100 | 100 | uniform | 100 | 100 | uniform | Durdinski et al., Mater Struct, 50, 135, 2017 (slag; fly ash, calcareous; fly ash, siliceous); Snellings et al., Cem Concr Res, 64, 89-98, 2014 (pozzolana, natural calcined); Parrot and Killoh, Br. Ceram. Proc., 35, 41-53, 1984 & Lothenbach et al., Cem. Concr. Res., 38(6), 2008 (clinker)
CEM | Pozzolanic cement (CEM IV/B) | 7 | 68 | 68 | uniform | 15 | 35 | normal | [6 empty] | 7 | 10 | uniform | 2 | 15 | normal | 8 | 14 | normal | [33 empty] | 100 | 100 | uniform | 100 | 100 | uniform | Durdinski et al., Mater Struct, 50, 135, 2017 (slag; fly ash, calcareous; fly ash, siliceous); Snellings et al., Cem Concr Res, 64, 89-98, 2014 (pozzolana, natural calcined); Parrot and Killoh, Br. Ceram. Proc., 35, 41-53, 1984 & Lothenbach et al., Cem. Concr. Res., 38(6), 2008 (clinker)
CEM | Composite cement (CEM V/A) | 7 | 68 | 68 | uniform | 15 | 35 | normal | [6 empty] | 7 | 10 | uniform | 2 | 15 | normal | 8 | 14 | normal | [33 empty] | 100 | 100 | uniform | 100 | 100 | uniform | Durdinski et al., Mater Struct, 50, 135, 2017 (slag; fly ash, calcareous; fly ash, siliceous); Snellings et al., Cem Concr Res, 64, 89-98, 2014 (pozzolana, natural calcined); Parrot and Killoh, Br. Ceram. Proc., 35, 41-53, 1984 & Lothenbach et al., Cem. Concr. Res., 38(6), 2008 (clinker)
CEM | Portland cement (CEM I) | 28 | 79 | 79 | uniform | 25 | 55 | normal | [6 empty] | 21 | 24 | uniform | 5 | 20 | normal | 15 | 30 | normal | [33 empty] | 100 | 100 | uniform | 100 | 100 | uniform | Durdinski et al., Mater Struct, 50, 135, 2017 (slag; fly ash, calcareous; fly ash, siliceous); Snellings et al., Cem Concr Res, 64, 89-98, 2014 (pozzolana, natural calcined); Parrot and Killoh, Br. Ceram. Proc., 35, 41-53, 1984 & Lothenbach et al., Cem. Concr. Res., 38(6), 2008 (clinker)
CEM | Portland-slag cement (CEM II/A-S) | 28 | 79 | 79 | uniform | 25 | 55 | normal | [6 empty] | 21 | 24 | uniform | 5 | 20 | normal | 15 | 30 | normal | [33 empty] | 100 | 100 | uniform | 100 | 100 | uniform | Durdinski et al., Mater Struct, 50, 135, 2017 (slag; fly ash, calcareous; fly ash, siliceous); Snellings et al., Cem Concr Res, 64, 89-98, 2014 (pozzolana, natural calcined); Parrot and Killoh, Br. Ceram. Proc., 35, 41-53, 1984 & Lothenbach et al., Cem. Concr. Res., 38(6), 2008 (clinker)
CEM | Portland-slag cement (CEM II/B-S) | 28 | 79 | 79 | uniform | 25 | 55 | normal | [6 empty] | 21 | 24 | uniform | 5 | 20 | normal | 15 | 30 | normal | [33 empty] | 100 | 100 | uniform | 100 | 100 | uniform | Durdinski et al., Mater Struct, 50, 135, 2017 (slag; fly ash, calcareous; fly ash, siliceous); Snellings et al., Cem Concr Res, 64, 89-98, 2014 (pozzolana, natural calcined); Parrot and Killoh, Br. Ceram. Proc., 35, 41-53, 1984 & Lothenbach et al., Cem. Concr. Res., 38(6), 2008 (clinker)
CEM | Portland-silica fume cement (CEM II/A-D) | 28 | 79 | 79 | uniform | 25 | 55 | normal | [6 empty] | 21 | 24 | uniform | 5 | 20 | normal | 15 | 30 | normal | [33 empty] | 100 | 100 | uniform | 100 | 100 | uniform | Durdinski et al., Mater Struct, 50, 135, 2017 (slag; fly ash, calcareous; fly ash, siliceous); Snellings et al., Cem Concr Res, 64, 89-98, 2014 (pozzolana, natural calcined); Parrot and Killoh, Br. Ceram. Proc., 35, 41-53, 1984 & Lothenbach et al., Cem. Concr. Res., 38(6), 2008 (clinker)
CEM | Portland-pozzolana cement (CEM II/A-P) | 28 | 79 | 79 | uniform | 25 | 55 | normal | [6 empty] | 21 | 24 | uniform | 5 | 20 | normal | 15 | 30 | normal | [33 empty] | 100 | 100 | uniform | 100 | 100 | uniform | Durdinski et al., Mater Struct, 50, 135, 2017 (slag; fly ash, calcareous; fly ash, siliceous); Snellings et al., Cem Concr Res, 64, 89-98, 2014 (pozzolana, natural calcined); Parrot and Killoh, Br. Ceram. Proc., 35, 41-53, 1984 & Lothenbach et al., Cem. Concr. Res., 38(6), 2008 (clinker)
CEM | Portland-pozzolana cement (CEM II/B-P) | 28 | 79 | 79 | uniform | 25 | 55 | normal | [6 empty] | 21 | 24 | uniform | 5 | 20 | normal | 15 | 30 | normal | [33 empty] | 100 | 100 | uniform | 100 | 100 | uniform | Durdinski et al., Mater Struct, 50, 135, 2017 (slag; fly ash, calcareous; fly ash, siliceous); Snellings et al., Cem Concr Res, 64, 89-98, 2014 (pozzolana, natural calcined); Parrot and Killoh, Br. Ceram. Proc., 35, 41-53, 1984 & Lothenbach et al., Cem. Concr. Res., 38(6), 2008 (clinker)
CEM | Portland-pozzolana cement (CEM II/A-Q) | 28 | 79 | 79 | uniform | 25 | 55 | normal | [6 empty] | 21 | 24 | uniform | 5 | 20 | normal | 15 | 30 | normal | [33 empty] | 100 | 100 | uniform | 100 | 100 | uniform | Durdinski et al., Mater Struct, 50, 135, 2017 (slag; fly ash, calcareous; fly ash, siliceous); Snellings et al., Cem Concr Res, 64, 89-98, 2014 (pozzolana, natural calcined); Parrot and Killoh, Br. Ceram. Proc., 35, 41-53, 1984 & Lothenbach et al., Cem. Concr. Res., 38(6), 2008 (clinker)
CEM | Portland-pozzolana cement (CEM II/B-Q) | 28 | 79 | 79 | uniform | 25 | 55 | normal | [6 empty] | 21 | 24 | uniform | 5 | 20 | normal | 15 | 30 | normal | [33 empty] | 100 | 100 | uniform | 100 | 100 | uniform | Durdinski et al., Mater Struct, 50, 135, 2017 (slag; fly ash, calcareous; fly ash, siliceous); Snellings et al., Cem Concr Res, 64, 89-98, 2014 (pozzolana, natural calcined); Parrot and Killoh, Br. Ceram. Proc., 35, 41-53, 1984 & Lothenbach et al., Cem. Concr. Res., 38(6), 2008 (clinker)
CEM | Portland-fly ash cement (CEM II/A-V) | 28 | 79 | 79 | uniform | 25 | 55 | normal | [6 empty] | 21 | 24 | uniform | 5 | 20 | normal | 15 | 30 | normal | [33 empty] | 100 | 100 | uniform | 100 | 100 | uniform | Durdinski et al., Mater Struct, 50, 135, 2017 (slag; fly ash, calcareous; fly ash, siliceous); Snellings et al., Cem Concr Res, 64, 89-98, 2014 (pozzolana, natural calcined); Parrot and Killoh, Br. Ceram. Proc., 35, 41-53, 1984 & Lothenbach et al., Cem. Concr. Res., 38(6), 2008 (clinker)
CEM | Portland-fly ash cement (CEM II/B-V) | 28 | 79 | 79 | uniform | 25 | 55 | normal | [6 empty] | 21 | 24 | uniform | 5 | 20 | normal | 15 | 30 | normal | [33 empty] | 100 | 100 | uniform | 100 | 100 | uniform | Durdinski et al., Mater Struct, 50, 135, 2017 (slag; fly ash, calcareous; fly ash, siliceous); Snellings et al., Cem Concr Res, 64, 89-98, 2014 (pozzolana, natural calcined); Parrot and Killoh, Br. Ceram. Proc., 35, 41-53, 1984 & Lothenbach et al., Cem. Concr. Res., 38(6), 2008 (clinker)
CEM | Portland-fly ash cement (CEM II/A-W) | 28 | 79 | 79 | uniform | 25 | 55 | normal | [6 empty] | 21 | 24 | uniform | 5 | 20 | normal | 15 | 30 | normal | [33 empty] | 100 | 100 | uniform | 100 | 100 | uniform | Durdinski et al., Mater Struct, 50, 135, 2017 (slag; fly ash, calcareous; fly ash, siliceous); Snellings et al., Cem Concr Res, 64, 89-98, 2014 (pozzolana, natural calcined); Parrot and Killoh, Br. Ceram. Proc., 35, 41-53, 1984 & Lothenbach et al., Cem. Concr. Res., 38(6), 2008 (clinker)
CEM | Portland-fly ash cement (CEM II/B-W) | 28 | 79 | 79 | uniform | 25 | 55 | normal | [6 empty] | 21 | 24 | uniform | 5 | 20 | normal | 15 | 30 | normal | [33 empty] | 100 | 100 | uniform | 100 | 100 | uniform | Durdinski et al., Mater Struct, 50, 135, 2017 (slag; fly ash, calcareous; fly ash, siliceous); Snellings et al., Cem Concr Res, 64, 89-98, 2014 (pozzolana, natural calcined); Parrot and Killoh, Br. Ceram. Proc., 35, 41-53, 1984 & Lothenbach et al., Cem. Concr. Res., 38(6), 2008 (clinker)
CEM | Portland-burnt shale cement (CEM II/A-T) | 28 | 79 | 79 | uniform | 25 | 55 | normal | [6 empty] | 21 | 24 | uniform | 5 | 20 | normal | 15 | 30 | normal | [33 empty] | 100 | 100 | uniform | 100 | 100 | uniform | Durdinski et al., Mater Struct, 50, 135, 2017 (slag; fly ash, calcareous; fly ash, siliceous); Snellings et al., Cem Concr Res, 64, 89-98, 2014 (pozzolana, natural calcined); Parrot and Killoh, Br. Ceram. Proc., 35, 41-53, 1984 & Lothenbach et al., Cem. Concr. Res., 38(6), 2008 (clinker)
CEM | Portland-burnt shale cement (CEM II/B-T) | 28 | 79 | 79 | uniform | 25 | 55 | normal | [6 empty] | 21 | 24 | uniform | 5 | 20 | normal | 15 | 30 | normal | [33 empty] | 100 | 100 | uniform | 100 | 100 | uniform | Durdinski et al., Mater Struct, 50, 135, 2017 (slag; fly ash, calcareous; fly ash, siliceous); Snellings et al., Cem Concr Res, 64, 89-98, 2014 (pozzolana, natural calcined); Parrot and Killoh, Br. Ceram. Proc., 35, 41-53, 1984 & Lothenbach et al., Cem. Concr. Res., 38(6), 2008 (clinker)
CEM | Portland-limestone cement (CEM II/A-L) | 28 | 79 | 79 | uniform | 25 | 55 | normal | [6 empty] | 21 | 24 | uniform | 5 | 20 | normal | 15 | 30 | normal | [33 empty] | 100 | 100 | uniform | 100 | 100 | uniform | Durdinski et al., Mater Struct, 50, 135, 2017 (slag; fly ash, calcareous; fly ash, siliceous); Snellings et al., Cem Concr Res, 64, 89-98, 2014 (pozzolana, natural calcined); Parrot and Killoh, Br. Ceram. Proc., 35, 41-53, 1984 & Lothenbach et al., Cem. Concr. Res., 38(6), 2008 (clinker)
CEM | Portland-limestone cement (CEM II/B-L) | 28 | 79 | 79 | uniform | 25 | 55 | normal | [6 empty] | 21 | 24 | uniform | 5 | 20 | normal | 15 | 30 | normal | [33 empty] | 100 | 100 | uniform | 100 | 100 | uniform | Durdinski et al., Mater Struct, 50, 135, 2017 (slag; fly ash, calcareous; fly ash, siliceous); Snellings et al., Cem Concr Res, 64, 89-98, 2014 (pozzolana, natural calcined); Parrot and Killoh, Br. Ceram. Proc., 35, 41-53, 1984 & Lothenbach et al., Cem. Concr. Res., 38(6), 2008 (clinker)
CEM | Portland-limestone cement (CEM II/A-LL) | 28 | 79 | 79 | uniform | 25 | 55 | normal | [6 empty] | 21 | 24 | uniform | 5 | 20 | normal | 15 | 30 | normal | [33 empty] | 100 | 100 | uniform | 100 | 100 | uniform | Durdinski et al., Mater Struct, 50, 135, 2017 (slag; fly ash, calcareous; fly ash, siliceous); Snellings et al., Cem Concr Res, 64, 89-98, 2014 (pozzolana, natural calcined); Parrot and Killoh, Br. Ceram. Proc., 35, 41-53, 1984 & Lothenbach et al., Cem. Concr. Res., 38(6), 2008 (clinker)
CEM | Portland-limestone cement (CEM II/B-LL) | 28 | 79 | 79 | uniform | 25 | 55 | normal | [6 empty] | 21 | 24 | uniform | 5 | 20 | normal | 15 | 30 | normal | [33 empty] | 100 | 100 | uniform | 100 | 100 | uniform | Durdinski et al., Mater Struct, 50, 135, 2017 (slag; fly ash, calcareous; fly ash, siliceous); Snellings et al., Cem Concr Res, 64, 89-98, 2014 (pozzolana, natural calcined); Parrot and Killoh, Br. Ceram. Proc., 35, 41-53, 1984 & Lothenbach et al., Cem. Concr. Res., 38(6), 2008 (clinker)
CEM | Portland-composite cement (CEM II/A-M) | 28 | 79 | 79 | uniform | 25 | 55 | normal | [6 empty] | 21 | 24 | uniform | 5 | 20 | normal | 15 | 30 | normal | [33 empty] | 100 | 100 | uniform | 100 | 100 | uniform | Durdinski et al., Mater Struct, 50, 135, 2017 (slag; fly ash, calcareous; fly ash, siliceous); Snellings et al., Cem Concr Res, 64, 89-98, 2014 (pozzolana, natural calcined); Parrot and Killoh, Br. Ceram. Proc., 35, 41-53, 1984 & Lothenbach et al., Cem. Concr. Res., 38(6), 2008 (clinker)
CEM | Portland-composite cement (CEM II/B-M) | 28 | 79 | 79 | uniform | 25 | 55 | normal | [6 empty] | 21 | 24 | uniform | 5 | 20 | normal | 15 | 30 | normal | [33 empty] | 100 | 100 | uniform | 100 | 100 | uniform | Durdinski et al., Mater Struct, 50, 135, 2017 (slag; fly ash, calcareous; fly ash, siliceous); Snellings et al., Cem Concr Res, 64, 89-98, 2014 (pozzolana, natural calcined); Parrot and Killoh, Br. Ceram. Proc., 35, 41-53, 1984 & Lothenbach et al., Cem. Concr. Res., 38(6), 2008 (clinker)
CEM | Blast furnace cement (CEM III/A) | 28 | 79 | 79 | uniform | 25 | 55 | normal | [6 empty] | 21 | 24 | uniform | 5 | 20 | normal | 15 | 30 | normal | [33 empty] | 100 | 100 | uniform | 100 | 100 | uniform | Durdinski et al., Mater Struct, 50, 135, 2017 (slag; fly ash, calcareous; fly ash, siliceous); Snellings et al., Cem Concr Res, 64, 89-98, 2014 (pozzolana, natural calcined); Parrot and Killoh, Br. Ceram. Proc., 35, 41-53, 1984 & Lothenbach et al., Cem. Concr. Res., 38(6), 2008 (clinker)
CEM | Blast furnace cement (CEM III/B) | 28 | 79 | 79 | uniform | 25 | 55 | normal | [6 empty] | 21 | 24 | uniform | 5 | 20 | normal | 15 | 30 | normal | [33 empty] | 100 | 100 | uniform | 100 | 100 | uniform | Durdinski et al., Mater Struct, 50, 135, 2017 (slag; fly ash, calcareous; fly ash, siliceous); Snellings et al., Cem Concr Res, 64, 89-98, 2014 (pozzolana, natural calcined); Parrot and Killoh, Br. Ceram. Proc., 35, 41-53, 1984 & Lothenbach et al., Cem. Concr. Res., 38(6), 2008 (clinker)
CEM | Blast furnace cement (CEM III/C) | 28 | 79 | 79 | uniform | 25 | 55 | normal | [6 empty] | 21 | 24 | uniform | 5 | 20 | normal | 15 | 30 | normal | [33 empty] | 100 | 100 | uniform | 100 | 100 | uniform | Durdinski et al., Mater Struct, 50, 135, 2017 (slag; fly ash, calcareous; fly ash, siliceous); Snellings et al., Cem Concr Res, 64, 89-98, 2014 (pozzolana, natural calcined); Parrot and Killoh, Br. Ceram. Proc., 35, 41-53, 1984 & Lothenbach et al., Cem. Concr. Res., 38(6), 2008 (clinker)
CEM | Pozzolanic cement (CEM IV/A) | 28 | 79 | 79 | uniform | 25 | 55 | normal | [6 empty] | 21 | 24 | uniform | 5 | 20 | normal | 15 | 30 | normal | [33 empty] | 100 | 100 | uniform | 100 | 100 | uniform | Durdinski et al., Mater Struct, 50, 135, 2017 (slag; fly ash, calcareous; fly ash, siliceous); Snellings et al., Cem Concr Res, 64, 89-98, 2014 (pozzolana, natural calcined); Parrot and Killoh, Br. Ceram. Proc., 35, 41-53, 1984 & Lothenbach et al., Cem. Concr. Res., 38(6), 2008 (clinker)
CEM | Pozzolanic cement (CEM IV/B) | 28 | 79 | 79 | uniform | 25 | 55 | normal | [6 empty] | 21 | 24 | uniform | 5 | 20 | normal | 15 | 30 | normal | [33 empty] | 100 | 100 | uniform | 100 | 100 | uniform | Durdinski et al., Mater Struct, 50, 135, 2017 (slag; fly ash, calcareous; fly ash, siliceous); Snellings et al., Cem Concr Res, 64, 89-98, 2014 (pozzolana, natural calcined); Parrot and Killoh, Br. Ceram. Proc., 35, 41-53, 1984 & Lothenbach et al., Cem. Concr. Res., 38(6), 2008 (clinker)
CEM | Composite cement (CEM V/A) | 28 | 79 | 79 | uniform | 25 | 55 | normal | [6 empty] | 21 | 24 | uniform | 5 | 20 | normal | 15 | 30 | normal | [33 empty] | 100 | 100 | uniform | 100 | 100 | uniform | Durdinski et al., Mater Struct, 50, 135, 2017 (slag; fly ash, calcareous; fly ash, siliceous); Snellings et al., Cem Concr Res, 64, 89-98, 2014 (pozzolana, natural calcined); Parrot and Killoh, Br. Ceram. Proc., 35, 41-53, 1984 & Lothenbach et al., Cem. Concr. Res., 38(6), 2008 (clinker)
CEM | Portland cement (CEM I) | 90 | 83 | 83 | uniform | 30 | 75 | normal | [9 empty] | 12 | 25 | normal | 20 | 43 | normal | [33 empty] | 100 | 100 | uniform | 100 | 100 | uniform | Durdinski et al., Mater Struct, 50, 135, 2017 (slag; fly ash, calcareous; fly ash, siliceous); Snellings et al., Cem Concr Res, 64, 89-98, 2014 (pozzolana, natural calcined); Parrot and Killoh, Br. Ceram. Proc., 35, 41-53, 1984 & Lothenbach et al., Cem. Concr. Res., 38(6), 2008 (clinker)
CEM | Portland-slag cement (CEM II/A-S) | 90 | 83 | 83 | uniform | 30 | 75 | normal | [9 empty] | 12 | 25 | normal | 20 | 43 | normal | [33 empty] | 100 | 100 | uniform | 100 | 100 | uniform | Durdinski et al., Mater Struct, 50, 135, 2017 (slag; fly ash, calcareous; fly ash, siliceous); Snellings et al., Cem Concr Res, 64, 89-98, 2014 (pozzolana, natural calcined); Parrot and Killoh, Br. Ceram. Proc., 35, 41-53, 1984 & Lothenbach et al., Cem. Concr. Res., 38(6), 2008 (clinker)
CEM | Portland-slag cement (CEM II/B-S) | 90 | 83 | 83 | uniform | 30 | 75 | normal | [9 empty] | 12 | 25 | normal | 20 | 43 | normal | [33 empty] | 100 | 100 | uniform | 100 | 100 | uniform | Durdinski et al., Mater Struct, 50, 135, 2017 (slag; fly ash, calcareous; fly ash, siliceous); Snellings et al., Cem Concr Res, 64, 89-98, 2014 (pozzolana, natural calcined); Parrot and Killoh, Br. Ceram. Proc., 35, 41-53, 1984 & Lothenbach et al., Cem. Concr. Res., 38(6), 2008 (clinker)
CEM | Portland-silica fume cement (CEM II/A-D) | 90 | 83 | 83 | uniform | 30 | 75 | normal | [9 empty] | 12 | 25 | normal | 20 | 43 | normal | [33 empty] | 100 | 100 | uniform | 100 | 100 | uniform | Durdinski et al., Mater Struct, 50, 135, 2017 (slag; fly ash, calcareous; fly ash, siliceous); Snellings et al., Cem Concr Res, 64, 89-98, 2014 (pozzolana, natural calcined); Parrot and Killoh, Br. Ceram. Proc., 35, 41-53, 1984 & Lothenbach et al., Cem. Concr. Res., 38(6), 2008 (clinker)
CEM | Portland-pozzolana cement (CEM II/A-P) | 90 | 83 | 83 | uniform | 30 | 75 | normal | [9 empty] | 12 | 25 | normal | 20 | 43 | normal | [33 empty] | 100 | 100 | uniform | 100 | 100 | uniform | Durdinski et al., Mater Struct, 50, 135, 2017 (slag; fly ash, calcareous; fly ash, siliceous); Snellings et al., Cem Concr Res, 64, 89-98, 2014 (pozzolana, natural calcined); Parrot and Killoh, Br. Ceram. Proc., 35, 41-53, 1984 & Lothenbach et al., Cem. Concr. Res., 38(6), 2008 (clinker)
CEM | Portland-pozzolana cement (CEM II/B-P) | 90 | 83 | 83 | uniform | 30 | 75 | normal | [9 empty] | 12 | 25 | normal | 20 | 43 | normal | [33 empty] | 100 | 100 | uniform | 100 | 100 | uniform | Durdinski et al., Mater Struct, 50, 135, 2017 (slag; fly ash, calcareous; fly ash, siliceous); Snellings et al., Cem Concr Res, 64, 89-98, 2014 (pozzolana, natural calcined); Parrot and Killoh, Br. Ceram. Proc., 35, 41-53, 1984 & Lothenbach et al., Cem. Concr. Res., 38(6), 2008 (clinker)
CEM | Portland-pozzolana cement (CEM II/A-Q) | 90 | 83 | 83 | uniform | 30 | 75 | normal | [9 empty] | 12 | 25 | normal | 20 | 43 | normal | [33 empty] | 100 | 100 | uniform | 100 | 100 | uniform | Durdinski et al., Mater Struct, 50, 135, 2017 (slag; fly ash, calcareous; fly ash, siliceous); Snellings et al., Cem Concr Res, 64, 89-98, 2014 (pozzolana, natural calcined); Parrot and Killoh, Br. Ceram. Proc., 35, 41-53, 1984 & Lothenbach et al., Cem. Concr. Res., 38(6), 2008 (clinker)
CEM | Portland-pozzolana cement (CEM II/B-Q) | 90 | 83 | 83 | uniform | 30 | 75 | normal | [9 empty] | 12 | 25 | normal | 20 | 43 | normal | [33 empty] | 100 | 100 | uniform | 100 | 100 | uniform | Durdinski et al., Mater Struct, 50, 135, 2017 (slag; fly ash, calcareous; fly ash, siliceous); Snellings et al., Cem Concr Res, 64, 89-98, 2014 (pozzolana, natural calcined); Parrot and Killoh, Br. Ceram. Proc., 35, 41-53, 1984 & Lothenbach et al., Cem. Concr. Res., 38(6), 2008 (clinker)
CEM | Portland-fly ash cement (CEM II/A-V) | 90 | 83 | 83 | uniform | 30 | 75 | normal | [9 empty] | 12 | 25 | normal | 20 | 43 | normal | [33 empty] | 100 | 100 | uniform | 100 | 100 | uniform | Durdinski et al., Mater Struct, 50, 135, 2017 (slag; fly ash, calcareous; fly ash, siliceous); Snellings et al., Cem Concr Res, 64, 89-98, 2014 (pozzolana, natural calcined); Parrot and Killoh, Br. Ceram. Proc., 35, 41-53, 1984 & Lothenbach et al., Cem. Concr. Res., 38(6), 2008 (clinker)
CEM | Portland-fly ash cement (CEM II/B-V) | 90 | 83 | 83 | uniform | 30 | 75 | normal | [9 empty] | 12 | 25 | normal | 20 | 43 | normal | [33 empty] | 100 | 100 | uniform | 100 | 100 | uniform | Durdinski et al., Mater Struct, 50, 135, 2017 (slag; fly ash, calcareous; fly ash, siliceous); Snellings et al., Cem Concr Res, 64, 89-98, 2014 (pozzolana, natural calcined); Parrot and Killoh, Br. Ceram. Proc., 35, 41-53, 1984 & Lothenbach et al., Cem. Concr. Res., 38(6), 2008 (clinker)
CEM | Portland-fly ash cement (CEM II/A-W) | 90 | 83 | 83 | uniform | 30 | 75 | normal | [9 empty] | 12 | 25 | normal | 20 | 43 | normal | [33 empty] | 100 | 100 | uniform | 100 | 100 | uniform | Durdinski et al., Mater Struct, 50, 135, 2017 (slag; fly ash, calcareous; fly ash, siliceous); Snellings et al., Cem Concr Res, 64, 89-98, 2014 (pozzolana, natural calcined); Parrot and Killoh, Br. Ceram. Proc., 35, 41-53, 1984 & Lothenbach et al., Cem. Concr. Res., 38(6), 2008 (clinker)
CEM | Portland-fly ash cement (CEM II/B-W) | 90 | 83 | 83 | uniform | 30 | 75 | normal | [9 empty] | 12 | 25 | normal | 20 | 43 | normal | [33 empty] | 100 | 100 | uniform | 100 | 100 | uniform | Durdinski et al., Mater Struct, 50, 135, 2017 (slag; fly ash, calcareous; fly ash, siliceous); Snellings et al., Cem Concr Res, 64, 89-98, 2014 (pozzolana, natural calcined); Parrot and Killoh, Br. Ceram. Proc., 35, 41-53, 1984 & Lothenbach et al., Cem. Concr. Res., 38(6), 2008 (clinker)
CEM | Portland-burnt shale cement (CEM II/A-T) | 90 | 83 | 83 | uniform | 30 | 75 | normal | [9 empty] | 12 | 25 | normal | 20 | 43 | normal | [33 empty] | 100 | 100 | uniform | 100 | 100 | uniform | Durdinski et al., Mater Struct, 50, 135, 2017 (slag; fly ash, calcareous; fly ash, siliceous); Snellings et al., Cem Concr Res, 64, 89-98, 2014 (pozzolana, natural calcined); Parrot and Killoh, Br. Ceram. Proc., 35, 41-53, 1984 & Lothenbach et al., Cem. Concr. Res., 38(6), 2008 (clinker)
CEM | Portland-burnt shale cement (CEM II/B-T) | 90 | 83 | 83 | uniform | 30 | 75 | normal | [9 empty] | 12 | 25 | normal | 20 | 43 | normal | [33 empty] | 100 | 100 | uniform | 100 | 100 | uniform | Durdinski et al., Mater Struct, 50, 135, 2017 (slag; fly ash, calcareous; fly ash, siliceous); Snellings et al., Cem Concr Res, 64, 89-98, 2014 (pozzolana, natural calcined); Parrot and Killoh, Br. Ceram. Proc., 35, 41-53, 1984 & Lothenbach et al., Cem. Concr. Res., 38(6), 2008 (clinker)
CEM | Portland-limestone cement (CEM II/A-L) | 90 | 83 | 83 | uniform | 30 | 75 | normal | [9 empty] | 12 | 25 | normal | 20 | 43 | normal | [33 empty] | 100 | 100 | uniform | 100 | 100 | uniform | Durdinski et al., Mater Struct, 50, 135, 2017 (slag; fly ash, calcareous; fly ash, siliceous); Snellings et al., Cem Concr Res, 64, 89-98, 2014 (pozzolana, natural calcined); Parrot and Killoh, Br. Ceram. Proc., 35, 41-53, 1984 & Lothenbach et al., Cem. Concr. Res., 38(6), 2008 (clinker)
CEM | Portland-limestone cement (CEM II/B-L) | 90 | 83 | 83 | uniform | 30 | 75 | normal | [9 empty] | 12 | 25 | normal | 20 | 43 | normal | [33 empty] | 100 | 100 | uniform | 100 | 100 | uniform | Durdinski et al., Mater Struct, 50, 135, 2017 (slag; fly ash, calcareous; fly ash, siliceous); Snellings et al., Cem Concr Res, 64, 89-98, 2014 (pozzolana, natural calcined); Parrot and Killoh, Br. Ceram. Proc., 35, 41-53, 1984 & Lothenbach et al., Cem. Concr. Res., 38(6), 2008 (clinker)
CEM | Portland-limestone cement (CEM II/A-LL) | 90 | 83 | 83 | uniform | 30 | 75 | normal | [9 empty] | 12 | 25 | normal | 20 | 43 | normal | [33 empty] | 100 | 100 | uniform | 100 | 100 | uniform | Durdinski et al., Mater Struct, 50, 135, 2017 (slag; fly ash, calcareous; fly ash, siliceous); Snellings et al., Cem Concr Res, 64, 89-98, 2014 (pozzolana, natural calcined); Parrot and Killoh, Br. Ceram. Proc., 35, 41-53, 1984 & Lothenbach et al., Cem. Concr. Res., 38(6), 2008 (clinker)
CEM | Portland-limestone cement (CEM II/B-LL) | 90 | 83 | 83 | uniform | 30 | 75 | normal | [9 empty] | 12 | 25 | normal | 20 | 43 | normal | [33 empty] | 100 | 100 | uniform | 100 | 100 | uniform | Durdinski et al., Mater Struct, 50, 135, 2017 (slag; fly ash, calcareous; fly ash, siliceous); Snellings et al., Cem Concr Res, 64, 89-98, 2014 (pozzolana, natural calcined); Parrot and Killoh, Br. Ceram. Proc., 35, 41-53, 1984 & Lothenbach et al., Cem. Concr. Res., 38(6), 2008 (clinker)
CEM | Portland-composite cement (CEM II/A-M) | 90 | 83 | 83 | uniform | 30 | 75 | normal | [9 empty] | 12 | 25 | normal | 20 | 43 | normal | [33 empty] | 100 | 100 | uniform | 100 | 100 | uniform | Durdinski et al., Mater Struct, 50, 135, 2017 (slag; fly ash, calcareous; fly ash, siliceous); Snellings et al., Cem Concr Res, 64, 89-98, 2014 (pozzolana, natural calcined); Parrot and Killoh, Br. Ceram. Proc., 35, 41-53, 1984 & Lothenbach et al., Cem. Concr. Res., 38(6), 2008 (clinker)
CEM | Portland-composite cement (CEM II/B-M) | 90 | 83 | 83 | uniform | 30 | 75 | normal | [9 empty] | 12 | 25 | normal | 20 | 43 | normal | [33 empty] | 100 | 100 | uniform | 100 | 100 | uniform | Durdinski et al., Mater Struct, 50, 135, 2017 (slag; fly ash, calcareous; fly ash, siliceous); Snellings et al., Cem Concr Res, 64, 89-98, 2014 (pozzolana, natural calcined); Parrot and Killoh, Br. Ceram. Proc., 35, 41-53, 1984 & Lothenbach et al., Cem. Concr. Res., 38(6), 2008 (clinker)
CEM | Blast furnace cement (CEM III/A) | 90 | 83 | 83 | uniform | 30 | 75 | normal | [9 empty] | 12 | 25 | normal | 20 | 43 | normal | [33 empty] | 100 | 100 | uniform | 100 | 100 | uniform | Durdinski et al., Mater Struct, 50, 135, 2017 (slag; fly ash, calcareous; fly ash, siliceous); Snellings et al., Cem Concr Res, 64, 89-98, 2014 (pozzolana, natural calcined); Parrot and Killoh, Br. Ceram. Proc., 35, 41-53, 1984 & Lothenbach et al., Cem. Concr. Res., 38(6), 2008 (clinker)
CEM | Blast furnace cement (CEM III/B) | 90 | 83 | 83 | uniform | 30 | 75 | normal | [9 empty] | 12 | 25 | normal | 20 | 43 | normal | [33 empty] | 100 | 100 | uniform | 100 | 100 | uniform | Durdinski et al., Mater Struct, 50, 135, 2017 (slag; fly ash, calcareous; fly ash, siliceous); Snellings et al., Cem Concr Res, 64, 89-98, 2014 (pozzolana, natural calcined); Parrot and Killoh, Br. Ceram. Proc., 35, 41-53, 1984 & Lothenbach et al., Cem. Concr. Res., 38(6), 2008 (clinker)
CEM | Blast furnace cement (CEM III/C) | 90 | 83 | 83 | uniform | 30 | 75 | normal | [9 empty] | 12 | 25 | normal | 20 | 43 | normal | [33 empty] | 100 | 100 | uniform | 100 | 100 | uniform | Durdinski et al., Mater Struct, 50, 135, 2017 (slag; fly ash, calcareous; fly ash, siliceous); Snellings et al., Cem Concr Res, 64, 89-98, 2014 (pozzolana, natural calcined); Parrot and Killoh, Br. Ceram. Proc., 35, 41-53, 1984 & Lothenbach et al., Cem. Concr. Res., 38(6), 2008 (clinker)
CEM | Pozzolanic cement (CEM IV/A) | 90 | 83 | 83 | uniform | 30 | 75 | normal | [9 empty] | 12 | 25 | normal | 20 | 43 | normal | [33 empty] | 100 | 100 | uniform | 100 | 100 | uniform | Durdinski et al., Mater Struct, 50, 135, 2017 (slag; fly ash, calcareous; fly ash, siliceous); Snellings et al., Cem Concr Res, 64, 89-98, 2014 (pozzolana, natural calcined); Parrot and Killoh, Br. Ceram. Proc., 35, 41-53, 1984 & Lothenbach et al., Cem. Concr. Res., 38(6), 2008 (clinker)
CEM | Pozzolanic cement (CEM IV/B) | 90 | 83 | 83 | uniform | 30 | 75 | normal | [9 empty] | 12 | 25 | normal | 20 | 43 | normal | [33 empty] | 100 | 100 | uniform | 100 | 100 | uniform | Durdinski et al., Mater Struct, 50, 135, 2017 (slag; fly ash, calcareous; fly ash, siliceous); Snellings et al., Cem Concr Res, 64, 89-98, 2014 (pozzolana, natural calcined); Parrot and Killoh, Br. Ceram. Proc., 35, 41-53, 1984 & Lothenbach et al., Cem. Concr. Res., 38(6), 2008 (clinker)
CEM | Composite cement (CEM V/A) | 90 | 83 | 83 | uniform | 30 | 75 | normal | [9 empty] | 12 | 25 | normal | 20 | 43 | normal | [33 empty] | 100 | 100 | uniform | 100 | 100 | uniform | Durdinski et al., Mater Struct, 50, 135, 2017 (slag; fly ash, calcareous; fly ash, siliceous); Snellings et al., Cem Concr Res, 64, 89-98, 2014 (pozzolana, natural calcined); Parrot and Killoh, Br. Ceram. Proc., 35, 41-53, 1984 & Lothenbach et al., Cem. Concr. Res., 38(6), 2008 (clinker)
CEM | Portland cement (CEM I) | 180 | 85 | 85 | uniform | [51 empty] | 100 | 100 | uniform | 100 | 100 | uniform | Durdinski et al., Mater Struct, 50, 135, 2017 (slag; fly ash, calcareous; fly ash, siliceous); Snellings et al., Cem Concr Res, 64, 89-98, 2014 (pozzolana, natural calcined); Parrot and Killoh, Br. Ceram. Proc., 35, 41-53, 1984 & Lothenbach et al., Cem. Concr. Res., 38(6), 2008 (clinker)
CEM | Portland-slag cement (CEM II/A-S) | 180 | 85 | 85 | uniform | [51 empty] | 100 | 100 | uniform | 100 | 100 | uniform | Durdinski et al., Mater Struct, 50, 135, 2017 (slag; fly ash, calcareous; fly ash, siliceous); Snellings et al., Cem Concr Res, 64, 89-98, 2014 (pozzolana, natural calcined); Parrot and Killoh, Br. Ceram. Proc., 35, 41-53, 1984 & Lothenbach et al., Cem. Concr. Res., 38(6), 2008 (clinker)
CEM | Portland-slag cement (CEM II/B-S) | 180 | 85 | 85 | uniform | [51 empty] | 100 | 100 | uniform | 100 | 100 | uniform | Durdinski et al., Mater Struct, 50, 135, 2017 (slag; fly ash, calcareous; fly ash, siliceous); Snellings et al., Cem Concr Res, 64, 89-98, 2014 (pozzolana, natural calcined); Parrot and Killoh, Br. Ceram. Proc., 35, 41-53, 1984 & Lothenbach et al., Cem. Concr. Res., 38(6), 2008 (clinker)
CEM | Portland-silica fume cement (CEM II/A-D) | 180 | 85 | 85 | uniform | [51 empty] | 100 | 100 | uniform | 100 | 100 | uniform | Durdinski et al., Mater Struct, 50, 135, 2017 (slag; fly ash, calcareous; fly ash, siliceous); Snellings et al., Cem Concr Res, 64, 89-98, 2014 (pozzolana, natural calcined); Parrot and Killoh, Br. Ceram. Proc., 35, 41-53, 1984 & Lothenbach et al., Cem. Concr. Res., 38(6), 2008 (clinker)
CEM | Portland-pozzolana cement (CEM II/A-P) | 180 | 85 | 85 | uniform | [51 empty] | 100 | 100 | uniform | 100 | 100 | uniform | Durdinski et al., Mater Struct, 50, 135, 2017 (slag; fly ash, calcareous; fly ash, siliceous); Snellings et al., Cem Concr Res, 64, 89-98, 2014 (pozzolana, natural calcined); Parrot and Killoh, Br. Ceram. Proc., 35, 41-53, 1984 & Lothenbach et al., Cem. Concr. Res., 38(6), 2008 (clinker)
CEM | Portland-pozzolana cement (CEM II/B-P) | 180 | 85 | 85 | uniform | [51 empty] | 100 | 100 | uniform | 100 | 100 | uniform | Durdinski et al., Mater Struct, 50, 135, 2017 (slag; fly ash, calcareous; fly ash, siliceous); Snellings et al., Cem Concr Res, 64, 89-98, 2014 (pozzolana, natural calcined); Parrot and Killoh, Br. Ceram. Proc., 35, 41-53, 1984 & Lothenbach et al., Cem. Concr. Res., 38(6), 2008 (clinker)
CEM | Portland-pozzolana cement (CEM II/A-Q) | 180 | 85 | 85 | uniform | [51 empty] | 100 | 100 | uniform | 100 | 100 | uniform | Durdinski et al., Mater Struct, 50, 135, 2017 (slag; fly ash, calcareous; fly ash, siliceous); Snellings et al., Cem Concr Res, 64, 89-98, 2014 (pozzolana, natural calcined); Parrot and Killoh, Br. Ceram. Proc., 35, 41-53, 1984 & Lothenbach et al., Cem. Concr. Res., 38(6), 2008 (clinker)
CEM | Portland-pozzolana cement (CEM II/B-Q) | 180 | 85 | 85 | uniform | [51 empty] | 100 | 100 | uniform | 100 | 100 | uniform | Durdinski et al., Mater Struct, 50, 135, 2017 (slag; fly ash, calcareous; fly ash, siliceous); Snellings et al., Cem Concr Res, 64, 89-98, 2014 (pozzolana, natural calcined); Parrot and Killoh, Br. Ceram. Proc., 35, 41-53, 1984 & Lothenbach et al., Cem. Concr. Res., 38(6), 2008 (clinker)
CEM | Portland-fly ash cement (CEM II/A-V) | 180 | 85 | 85 | uniform | [51 empty] | 100 | 100 | uniform | 100 | 100 | uniform | Durdinski et al., Mater Struct, 50, 135, 2017 (slag; fly ash, calcareous; fly ash, siliceous); Snellings et al., Cem Concr Res, 64, 89-98, 2014 (pozzolana, natural calcined); Parrot and Killoh, Br. Ceram. Proc., 35, 41-53, 1984 & Lothenbach et al., Cem. Concr. Res., 38(6), 2008 (clinker)
CEM | Portland-fly ash cement (CEM II/B-V) | 180 | 85 | 85 | uniform | [51 empty] | 100 | 100 | uniform | 100 | 100 | uniform | Durdinski et al., Mater Struct, 50, 135, 2017 (slag; fly ash, calcareous; fly ash, siliceous); Snellings et al., Cem Concr Res, 64, 89-98, 2014 (pozzolana, natural calcined); Parrot and Killoh, Br. Ceram. Proc., 35, 41-53, 1984 & Lothenbach et al., Cem. Concr. Res., 38(6), 2008 (clinker)
CEM | Portland-fly ash cement (CEM II/A-W) | 180 | 85 | 85 | uniform | [51 empty] | 100 | 100 | uniform | 100 | 100 | uniform | Durdinski et al., Mater Struct, 50, 135, 2017 (slag; fly ash, calcareous; fly ash, siliceous); Snellings et al., Cem Concr Res, 64, 89-98, 2014 (pozzolana, natural calcined); Parrot and Killoh, Br. Ceram. Proc., 35, 41-53, 1984 & Lothenbach et al., Cem. Concr. Res., 38(6), 2008 (clinker)
CEM | Portland-fly ash cement (CEM II/B-W) | 180 | 85 | 85 | uniform | [51 empty] | 100 | 100 | uniform | 100 | 100 | uniform | Durdinski et al., Mater Struct, 50, 135, 2017 (slag; fly ash, calcareous; fly ash, siliceous); Snellings et al., Cem Concr Res, 64, 89-98, 2014 (pozzolana, natural calcined); Parrot and Killoh, Br. Ceram. Proc., 35, 41-53, 1984 & Lothenbach et al., Cem. Concr. Res., 38(6), 2008 (clinker)
CEM | Portland-burnt shale cement (CEM II/A-T) | 180 | 85 | 85 | uniform | [51 empty] | 100 | 100 | uniform | 100 | 100 | uniform | Durdinski et al., Mater Struct, 50, 135, 2017 (slag; fly ash, calcareous; fly ash, siliceous); Snellings et al., Cem Concr Res, 64, 89-98, 2014 (pozzolana, natural calcined); Parrot and Killoh, Br. Ceram. Proc., 35, 41-53, 1984 & Lothenbach et al., Cem. Concr. Res., 38(6), 2008 (clinker)
CEM | Portland-burnt shale cement (CEM II/B-T) | 180 | 85 | 85 | uniform | [51 empty] | 100 | 100 | uniform | 100 | 100 | uniform | Durdinski et al., Mater Struct, 50, 135, 2017 (slag; fly ash, calcareous; fly ash, siliceous); Snellings et al., Cem Concr Res, 64, 89-98, 2014 (pozzolana, natural calcined); Parrot and Killoh, Br. Ceram. Proc., 35, 41-53, 1984 & Lothenbach et al., Cem. Concr. Res., 38(6), 2008 (clinker)
CEM | Portland-limestone cement (CEM II/A-L) | 180 | 85 | 85 | uniform | [51 empty] | 100 | 100 | uniform | 100 | 100 | uniform | Durdinski et al., Mater Struct, 50, 135, 2017 (slag; fly ash, calcareous; fly ash, siliceous); Snellings et al., Cem Concr Res, 64, 89-98, 2014 (pozzolana, natural calcined); Parrot and Killoh, Br. Ceram. Proc., 35, 41-53, 1984 & Lothenbach et al., Cem. Concr. Res., 38(6), 2008 (clinker)
CEM | Portland-limestone cement (CEM II/B-L) | 180 | 85 | 85 | uniform | [51 empty] | 100 | 100 | uniform | 100 | 100 | uniform | Durdinski et al., Mater Struct, 50, 135, 2017 (slag; fly ash, calcareous; fly ash, siliceous); Snellings et al., Cem Concr Res, 64, 89-98, 2014 (pozzolana, natural calcined); Parrot and Killoh, Br. Ceram. Proc., 35, 41-53, 1984 & Lothenbach et al., Cem. Concr. Res., 38(6), 2008 (clinker)
CEM | Portland-limestone cement (CEM II/A-LL) | 180 | 85 | 85 | uniform | [51 empty] | 100 | 100 | uniform | 100 | 100 | uniform | Durdinski et al., Mater Struct, 50, 135, 2017 (slag; fly ash, calcareous; fly ash, siliceous); Snellings et al., Cem Concr Res, 64, 89-98, 2014 (pozzolana, natural calcined); Parrot and Killoh, Br. Ceram. Proc., 35, 41-53, 1984 & Lothenbach et al., Cem. Concr. Res., 38(6), 2008 (clinker)
CEM | Portland-limestone cement (CEM II/B-LL) | 180 | 85 | 85 | uniform | [51 empty] | 100 | 100 | uniform | 100 | 100 | uniform | Durdinski et al., Mater Struct, 50, 135, 2017 (slag; fly ash, calcareous; fly ash, siliceous); Snellings et al., Cem Concr Res, 64, 89-98, 2014 (pozzolana, natural calcined); Parrot and Killoh, Br. Ceram. Proc., 35, 41-53, 1984 & Lothenbach et al., Cem. Concr. Res., 38(6), 2008 (clinker)
CEM | Portland-composite cement (CEM II/A-M) | 180 | 85 | 85 | uniform | [51 empty] | 100 | 100 | uniform | 100 | 100 | uniform | Durdinski et al., Mater Struct, 50, 135, 2017 (slag; fly ash, calcareous; fly ash, siliceous); Snellings et al., Cem Concr Res, 64, 89-98, 2014 (pozzolana, natural calcined); Parrot and Killoh, Br. Ceram. Proc., 35, 41-53, 1984 & Lothenbach et al., Cem. Concr. Res., 38(6), 2008 (clinker)
CEM | Portland-composite cement (CEM II/B-M) | 180 | 85 | 85 | uniform | [51 empty] | 100 | 100 | uniform | 100 | 100 | uniform | Durdinski et al., Mater Struct, 50, 135, 2017 (slag; fly ash, calcareous; fly ash, siliceous); Snellings et al., Cem Concr Res, 64, 89-98, 2014 (pozzolana, natural calcined); Parrot and Killoh, Br. Ceram. Proc., 35, 41-53, 1984 & Lothenbach et al., Cem. Concr. Res., 38(6), 2008 (clinker)
CEM | Blast furnace cement (CEM III/A) | 180 | 85 | 85 | uniform | [51 empty] | 100 | 100 | uniform | 100 | 100 | uniform | Durdinski et al., Mater Struct, 50, 135, 2017 (slag; fly ash, calcareous; fly ash, siliceous); Snellings et al., Cem Concr Res, 64, 89-98, 2014 (pozzolana, natural calcined); Parrot and Killoh, Br. Ceram. Proc., 35, 41-53, 1984 & Lothenbach et al., Cem. Concr. Res., 38(6), 2008 (clinker)
CEM | Blast furnace cement (CEM III/B) | 180 | 85 | 85 | uniform | [51 empty] | 100 | 100 | uniform | 100 | 100 | uniform | Durdinski et al., Mater Struct, 50, 135, 2017 (slag; fly ash, calcareous; fly ash, siliceous); Snellings et al., Cem Concr Res, 64, 89-98, 2014 (pozzolana, natural calcined); Parrot and Killoh, Br. Ceram. Proc., 35, 41-53, 1984 & Lothenbach et al., Cem. Concr. Res., 38(6), 2008 (clinker)
CEM | Blast furnace cement (CEM III/C) | 180 | 85 | 85 | uniform | [51 empty] | 100 | 100 | uniform | 100 | 100 | uniform | Durdinski et al., Mater Struct, 50, 135, 2017 (slag; fly ash, calcareous; fly ash, siliceous); Snellings et al., Cem Concr Res, 64, 89-98, 2014 (pozzolana, natural calcined); Parrot and Killoh, Br. Ceram. Proc., 35, 41-53, 1984 & Lothenbach et al., Cem. Concr. Res., 38(6), 2008 (clinker)
CEM | Pozzolanic cement (CEM IV/A) | 180 | 85 | 85 | uniform | [51 empty] | 100 | 100 | uniform | 100 | 100 | uniform | Durdinski et al., Mater Struct, 50, 135, 2017 (slag; fly ash, calcareous; fly ash, siliceous); Snellings et al., Cem Concr Res, 64, 89-98, 2014 (pozzolana, natural calcined); Parrot and Killoh, Br. Ceram. Proc., 35, 41-53, 1984 & Lothenbach et al., Cem. Concr. Res., 38(6), 2008 (clinker)
CEM | Pozzolanic cement (CEM IV/B) | 180 | 85 | 85 | uniform | [51 empty] | 100 | 100 | uniform | 100 | 100 | uniform | Durdinski et al., Mater Struct, 50, 135, 2017 (slag; fly ash, calcareous; fly ash, siliceous); Snellings et al., Cem Concr Res, 64, 89-98, 2014 (pozzolana, natural calcined); Parrot and Killoh, Br. Ceram. Proc., 35, 41-53, 1984 & Lothenbach et al., Cem. Concr. Res., 38(6), 2008 (clinker)
CEM | Composite cement (CEM V/A) | 180 | 85 | 85 | uniform | [51 empty] | 100 | 100 | uniform | 100 | 100 | uniform | Durdinski et al., Mater Struct, 50, 135, 2017 (slag; fly ash, calcareous; fly ash, siliceous); Snellings et al., Cem Concr Res, 64, 89-98, 2014 (pozzolana, natural calcined); Parrot and Killoh, Br. Ceram. Proc., 35, 41-53, 1984 & Lothenbach et al., Cem. Concr. Res., 38(6), 2008 (clinker)
CEM | Portland cement (CEM I) | 365 | 87 | 87 | uniform | [51 empty] | 100 | 100 | uniform | 100 | 100 | uniform | Durdinski et al., Mater Struct, 50, 135, 2017 (slag; fly ash, calcareous; fly ash, siliceous); Snellings et al., Cem Concr Res, 64, 89-98, 2014 (pozzolana, natural calcined); Parrot and Killoh, Br. Ceram. Proc., 35, 41-53, 1984 & Lothenbach et al., Cem. Concr. Res., 38(6), 2008 (clinker)
CEM | Portland-slag cement (CEM II/A-S) | 365 | 87 | 87 | uniform | [51 empty] | 100 | 100 | uniform | 100 | 100 | uniform | Durdinski et al., Mater Struct, 50, 135, 2017 (slag; fly ash, calcareous; fly ash, siliceous); Snellings et al., Cem Concr Res, 64, 89-98, 2014 (pozzolana, natural calcined); Parrot and Killoh, Br. Ceram. Proc., 35, 41-53, 1984 & Lothenbach et al., Cem. Concr. Res., 38(6), 2008 (clinker)
CEM | Portland-slag cement (CEM II/B-S) | 365 | 87 | 87 | uniform | [51 empty] | 100 | 100 | uniform | 100 | 100 | uniform | Durdinski et al., Mater Struct, 50, 135, 2017 (slag; fly ash, calcareous; fly ash, siliceous); Snellings et al., Cem Concr Res, 64, 89-98, 2014 (pozzolana, natural calcined); Parrot and Killoh, Br. Ceram. Proc., 35, 41-53, 1984 & Lothenbach et al., Cem. Concr. Res., 38(6), 2008 (clinker)
CEM | Portland-silica fume cement (CEM II/A-D) | 365 | 87 | 87 | uniform | [51 empty] | 100 | 100 | uniform | 100 | 100 | uniform | Durdinski et al., Mater Struct, 50, 135, 2017 (slag; fly ash, calcareous; fly ash, siliceous); Snellings et al., Cem Concr Res, 64, 89-98, 2014 (pozzolana, natural calcined); Parrot and Killoh, Br. Ceram. Proc., 35, 41-53, 1984 & Lothenbach et al., Cem. Concr. Res., 38(6), 2008 (clinker)
CEM | Portland-pozzolana cement (CEM II/A-P) | 365 | 87 | 87 | uniform | [51 empty] | 100 | 100 | uniform | 100 | 100 | uniform | Durdinski et al., Mater Struct, 50, 135, 2017 (slag; fly ash, calcareous; fly ash, siliceous); Snellings et al., Cem Concr Res, 64, 89-98, 2014 (pozzolana, natural calcined); Parrot and Killoh, Br. Ceram. Proc., 35, 41-53, 1984 & Lothenbach et al., Cem. Concr. Res., 38(6), 2008 (clinker)
CEM | Portland-pozzolana cement (CEM II/B-P) | 365 | 87 | 87 | uniform | [51 empty] | 100 | 100 | uniform | 100 | 100 | uniform | Durdinski et al., Mater Struct, 50, 135, 2017 (slag; fly ash, calcareous; fly ash, siliceous); Snellings et al., Cem Concr Res, 64, 89-98, 2014 (pozzolana, natural calcined); Parrot and Killoh, Br. Ceram. Proc., 35, 41-53, 1984 & Lothenbach et al., Cem. Concr. Res., 38(6), 2008 (clinker)
CEM | Portland-pozzolana cement (CEM II/A-Q) | 365 | 87 | 87 | uniform | [51 empty] | 100 | 100 | uniform | 100 | 100 | uniform | Durdinski et al., Mater Struct, 50, 135, 2017 (slag; fly ash, calcareous; fly ash, siliceous); Snellings et al., Cem Concr Res, 64, 89-98, 2014 (pozzolana, natural calcined); Parrot and Killoh, Br. Ceram. Proc., 35, 41-53, 1984 & Lothenbach et al., Cem. Concr. Res., 38(6), 2008 (clinker)
CEM | Portland-pozzolana cement (CEM II/B-Q) | 365 | 87 | 87 | uniform | [51 empty] | 100 | 100 | uniform | 100 | 100 | uniform | Durdinski et al., Mater Struct, 50, 135, 2017 (slag; fly ash, calcareous; fly ash, siliceous); Snellings et al., Cem Concr Res, 64, 89-98, 2014 (pozzolana, natural calcined); Parrot and Killoh, Br. Ceram. Proc., 35, 41-53, 1984 & Lothenbach et al., Cem. Concr. Res., 38(6), 2008 (clinker)
CEM | Portland-fly ash cement (CEM II/A-V) | 365 | 87 | 87 | uniform | [51 empty] | 100 | 100 | uniform | 100 | 100 | uniform | Durdinski et al., Mater Struct, 50, 135, 2017 (slag; fly ash, calcareous; fly ash, siliceous); Snellings et al., Cem Concr Res, 64, 89-98, 2014 (pozzolana, natural calcined); Parrot and Killoh, Br. Ceram. Proc., 35, 41-53, 1984 & Lothenbach et al., Cem. Concr. Res., 38(6), 2008 (clinker)
CEM | Portland-fly ash cement (CEM II/B-V) | 365 | 87 | 87 | uniform | [51 empty] | 100 | 100 | uniform | 100 | 100 | uniform | Durdinski et al., Mater Struct, 50, 135, 2017 (slag; fly ash, calcareous; fly ash, siliceous); Snellings et al., Cem Concr Res, 64, 89-98, 2014 (pozzolana, natural calcined); Parrot and Killoh, Br. Ceram. Proc., 35, 41-53, 1984 & Lothenbach et al., Cem. Concr. Res., 38(6), 2008 (clinker)
CEM | Portland-fly ash cement (CEM II/A-W) | 365 | 87 | 87 | uniform | [51 empty] | 100 | 100 | uniform | 100 | 100 | uniform | Durdinski et al., Mater Struct, 50, 135, 2017 (slag; fly ash, calcareous; fly ash, siliceous); Snellings et al., Cem Concr Res, 64, 89-98, 2014 (pozzolana, natural calcined); Parrot and Killoh, Br. Ceram. Proc., 35, 41-53, 1984 & Lothenbach et al., Cem. Concr. Res., 38(6), 2008 (clinker)
CEM | Portland-fly ash cement (CEM II/B-W) | 365 | 87 | 87 | uniform | [51 empty] | 100 | 100 | uniform | 100 | 100 | uniform | Durdinski et al., Mater Struct, 50, 135, 2017 (slag; fly ash, calcareous; fly ash, siliceous); Snellings et al., Cem Concr Res, 64, 89-98, 2014 (pozzolana, natural calcined); Parrot and Killoh, Br. Ceram. Proc., 35, 41-53, 1984 & Lothenbach et al., Cem. Concr. Res., 38(6), 2008 (clinker)
CEM | Portland-burnt shale cement (CEM II/A-T) | 365 | 87 | 87 | uniform | [51 empty] | 100 | 100 | uniform | 100 | 100 | uniform | Durdinski et al., Mater Struct, 50, 135, 2017 (slag; fly ash, calcareous; fly ash, siliceous); Snellings et al., Cem Concr Res, 64, 89-98, 2014 (pozzolana, natural calcined); Parrot and Killoh, Br. Ceram. Proc., 35, 41-53, 1984 & Lothenbach et al., Cem. Concr. Res., 38(6), 2008 (clinker)
CEM | Portland-burnt shale cement (CEM II/B-T) | 365 | 87 | 87 | uniform | [51 empty] | 100 | 100 | uniform | 100 | 100 | uniform | Durdinski et al., Mater Struct, 50, 135, 2017 (slag; fly ash, calcareous; fly ash, siliceous); Snellings et al., Cem Concr Res, 64, 89-98, 2014 (pozzolana, natural calcined); Parrot and Killoh, Br. Ceram. Proc., 35, 41-53, 1984 & Lothenbach et al., Cem. Concr. Res., 38(6), 2008 (clinker)
CEM | Portland-limestone cement (CEM II/A-L) | 365 | 87 | 87 | uniform | [51 empty] | 100 | 100 | uniform | 100 | 100 | uniform | Durdinski et al., Mater Struct, 50, 135, 2017 (slag; fly ash, calcareous; fly ash, siliceous); Snellings et al., Cem Concr Res, 64, 89-98, 2014 (pozzolana, natural calcined); Parrot and Killoh, Br. Ceram. Proc., 35, 41-53, 1984 & Lothenbach et al., Cem. Concr. Res., 38(6), 2008 (clinker)
CEM | Portland-limestone cement (CEM II/B-L) | 365 | 87 | 87 | uniform | [51 empty] | 100 | 100 | uniform | 100 | 100 | uniform | Durdinski et al., Mater Struct, 50, 135, 2017 (slag; fly ash, calcareous; fly ash, siliceous); Snellings et al., Cem Concr Res, 64, 89-98, 2014 (pozzolana, natural calcined); Parrot and Killoh, Br. Ceram. Proc., 35, 41-53, 1984 & Lothenbach et al., Cem. Concr. Res., 38(6), 2008 (clinker)
CEM | Portland-limestone cement (CEM II/A-LL) | 365 | 87 | 87 | uniform | [51 empty] | 100 | 100 | uniform | 100 | 100 | uniform | Durdinski et al., Mater Struct, 50, 135, 2017 (slag; fly ash, calcareous; fly ash, siliceous); Snellings et al., Cem Concr Res, 64, 89-98, 2014 (pozzolana, natural calcined); Parrot and Killoh, Br. Ceram. Proc., 35, 41-53, 1984 & Lothenbach et al., Cem. Concr. Res., 38(6), 2008 (clinker)
CEM | Portland-limestone cement (CEM II/B-LL) | 365 | 87 | 87 | uniform | [51 empty] | 100 | 100 | uniform | 100 | 100 | uniform | Durdinski et al., Mater Struct, 50, 135, 2017 (slag; fly ash, calcareous; fly ash, siliceous); Snellings et al., Cem Concr Res, 64, 89-98, 2014 (pozzolana, natural calcined); Parrot and Killoh, Br. Ceram. Proc., 35, 41-53, 1984 & Lothenbach et al., Cem. Concr. Res., 38(6), 2008 (clinker)
CEM | Portland-composite cement (CEM II/A-M) | 365 | 87 | 87 | uniform | [51 empty] | 100 | 100 | uniform | 100 | 100 | uniform | Durdinski et al., Mater Struct, 50, 135, 2017 (slag; fly ash, calcareous; fly ash, siliceous); Snellings et al., Cem Concr Res, 64, 89-98, 2014 (pozzolana, natural calcined); Parrot and Killoh, Br. Ceram. Proc., 35, 41-53, 1984 & Lothenbach et al., Cem. Concr. Res., 38(6), 2008 (clinker)
CEM | Portland-composite cement (CEM II/B-M) | 365 | 87 | 87 | uniform | [51 empty] | 100 | 100 | uniform | 100 | 100 | uniform | Durdinski et al., Mater Struct, 50, 135, 2017 (slag; fly ash, calcareous; fly ash, siliceous); Snellings et al., Cem Concr Res, 64, 89-98, 2014 (pozzolana, natural calcined); Parrot and Killoh, Br. Ceram. Proc., 35, 41-53, 1984 & Lothenbach et al., Cem. Concr. Res., 38(6), 2008 (clinker)
CEM | Blast furnace cement (CEM III/A) | 365 | 87 | 87 | uniform | [51 empty] | 100 | 100 | uniform | 100 | 100 | uniform | Durdinski et al., Mater Struct, 50, 135, 2017 (slag; fly ash, calcareous; fly ash, siliceous); Snellings et al., Cem Concr Res, 64, 89-98, 2014 (pozzolana, natural calcined); Parrot and Killoh, Br. Ceram. Proc., 35, 41-53, 1984 & Lothenbach et al., Cem. Concr. Res., 38(6), 2008 (clinker)
CEM | Blast furnace cement (CEM III/B) | 365 | 87 | 87 | uniform | [51 empty] | 100 | 100 | uniform | 100 | 100 | uniform | Durdinski et al., Mater Struct, 50, 135, 2017 (slag; fly ash, calcareous; fly ash, siliceous); Snellings et al., Cem Concr Res, 64, 89-98, 2014 (pozzolana, natural calcined); Parrot and Killoh, Br. Ceram. Proc., 35, 41-53, 1984 & Lothenbach et al., Cem. Concr. Res., 38(6), 2008 (clinker)
CEM | Blast furnace cement (CEM III/C) | 365 | 87 | 87 | uniform | [51 empty] | 100 | 100 | uniform | 100 | 100 | uniform | Durdinski et al., Mater Struct, 50, 135, 2017 (slag; fly ash, calcareous; fly ash, siliceous); Snellings et al., Cem Concr Res, 64, 89-98, 2014 (pozzolana, natural calcined); Parrot and Killoh, Br. Ceram. Proc., 35, 41-53, 1984 & Lothenbach et al., Cem. Concr. Res., 38(6), 2008 (clinker)
CEM | Pozzolanic cement (CEM IV/A) | 365 | 87 | 87 | uniform | [51 empty] | 100 | 100 | uniform | 100 | 100 | uniform | Durdinski et al., Mater Struct, 50, 135, 2017 (slag; fly ash, calcareous; fly ash, siliceous); Snellings et al., Cem Concr Res, 64, 89-98, 2014 (pozzolana, natural calcined); Parrot and Killoh, Br. Ceram. Proc., 35, 41-53, 1984 & Lothenbach et al., Cem. Concr. Res., 38(6), 2008 (clinker)
CEM | Pozzolanic cement (CEM IV/B) | 365 | 87 | 87 | uniform | [51 empty] | 100 | 100 | uniform | 100 | 100 | uniform | Durdinski et al., Mater Struct, 50, 135, 2017 (slag; fly ash, calcareous; fly ash, siliceous); Snellings et al., Cem Concr Res, 64, 89-98, 2014 (pozzolana, natural calcined); Parrot and Killoh, Br. Ceram. Proc., 35, 41-53, 1984 & Lothenbach et al., Cem. Concr. Res., 38(6), 2008 (clinker)
CEM | Composite cement (CEM V/A) | 365 | 87 | 87 | uniform | [51 empty] | 100 | 100 | uniform | 100 | 100 | uniform | Durdinski et al., Mater Struct, 50, 135, 2017 (slag; fly ash, calcareous; fly ash, siliceous); Snellings et al., Cem Concr Res, 64, 89-98, 2014 (pozzolana, natural calcined); Parrot and Killoh, Br. Ceram. Proc., 35, 41-53, 1984 & Lothenbach et al., Cem. Concr. Res., 38(6), 2008 (clinker)

## 6_react_extents
|  |  | clinker, Portland cement | clinker, Portland cement | clinker, Portland cement | slag, blast furnace | slag, blast furnace | slag, blast furnace | silica fume | silica fume | silica fume | pozzolana, natural | pozzolana, natural | pozzolana, natural | pozzolana, natural calcined | pozzolana, natural calcined | pozzolana, natural calcined | fly ash, siliceous | fly ash, siliceous | fly ash, siliceous | fly ash, calcareous | fly ash, calcareous | fly ash, calcareous | shale, burnt | shale, burnt | shale, burnt | limestone, TOC < 0.5 mass% | limestone, TOC < 0.5 mass% | limestone, TOC < 0.5 mass% | limestone, TOC < 0.2 mass% | limestone, TOC < 0.2 mass% | limestone, TOC < 0.2 mass% | red mud | red mud | red mud | slag, steel | slag, steel | slag, steel | slag, copper | slag, copper | slag, copper | slag, lead | slag, lead | slag, lead | bottom ash | bottom ash | bottom ash | volcanic ash | volcanic ash | volcanic ash | boiler ash | boiler ash |  | aluminium dross | aluminium dross | aluminium dross | calcium sulfate | calcium sulfate | calcium sulfate | water | water | water | Citation
|  |  | lower | upper | distribution | lower | upper | distribution | lower | upper | distribution | lower | upper | distribution | lower | upper | distribution | lower | upper | distribution | lower | upper | distribution | lower | upper | distribution | lower | upper | distribution | lower | upper | distribution | lower | upper | distribution | lower | upper | distribution | lower | upper | distribution | lower | upper | distribution | lower | upper | distribution | lower | upper | distribution | lower | upper | distribution | lower | upper | distribution | lower | upper | distribution | lower | upper | distribution
CEM | Portland cement (CEM I) | 1 | 36 | 38 | uniform | 1 | 20 | normal | [9 empty] | 1 | 6 | normal | 1 | 6 | normal | [33 empty] | 100 | 100 | uniform | 100 | 100 | uniform | Durdinski et al., Mater Struct, 50, 135, 2017 (slag; fly ash, calcareous; fly ash, siliceous); Snellings et al., Cem Concr Res, 64, 89-98, 2014 (pozzolana, natural calcined); Parrot and Killoh, Br. Ceram. Proc., 35, 41-53, 1984 & Lothenbach et al., Cem. Concr. Res., 38(6), 2008 (clinker); Lothenbach et al., Cem. Concr. Res., 36, 2006 (calcium sulfate)
CEM | Portland-slag cement (CEM II/A-S) | 1 | 36 | 38 | uniform | 1 | 20 | normal | [9 empty] | 1 | 6 | normal | 1 | 6 | normal | [33 empty] | 100 | 100 | uniform | 100 | 100 | uniform | Durdinski et al., Mater Struct, 50, 135, 2017 (slag; fly ash, calcareous; fly ash, siliceous); Snellings et al., Cem Concr Res, 64, 89-98, 2014 (pozzolana, natural calcined); Parrot and Killoh, Br. Ceram. Proc., 35, 41-53, 1984 & Lothenbach et al., Cem. Concr. Res., 38(6), 2008 (clinker)
CEM | Portland-slag cement (CEM II/B-S) | 1 | 36 | 38 | uniform | 1 | 20 | normal | [9 empty] | 1 | 6 | normal | 1 | 6 | normal | [33 empty] | 100 | 100 | uniform | 100 | 100 | uniform | Durdinski et al., Mater Struct, 50, 135, 2017 (slag; fly ash, calcareous; fly ash, siliceous); Snellings et al., Cem Concr Res, 64, 89-98, 2014 (pozzolana, natural calcined); Parrot and Killoh, Br. Ceram. Proc., 35, 41-53, 1984 & Lothenbach et al., Cem. Concr. Res., 38(6), 2008 (clinker)
CEM | Portland-silica fume cement (CEM II/A-D) | 1 | 36 | 38 | uniform | 1 | 20 | normal | [9 empty] | 1 | 6 | normal | 1 | 6 | normal | [33 empty] | 100 | 100 | uniform | 100 | 100 | uniform | Durdinski et al., Mater Struct, 50, 135, 2017 (slag; fly ash, calcareous; fly ash, siliceous); Snellings et al., Cem Concr Res, 64, 89-98, 2014 (pozzolana, natural calcined); Parrot and Killoh, Br. Ceram. Proc., 35, 41-53, 1984 & Lothenbach et al., Cem. Concr. Res., 38(6), 2008 (clinker)
CEM | Portland-pozzolana cement (CEM II/A-P) | 1 | 36 | 38 | uniform | 1 | 20 | normal | [9 empty] | 1 | 6 | normal | 1 | 6 | normal | [33 empty] | 100 | 100 | uniform | 100 | 100 | uniform | Durdinski et al., Mater Struct, 50, 135, 2017 (slag; fly ash, calcareous; fly ash, siliceous); Snellings et al., Cem Concr Res, 64, 89-98, 2014 (pozzolana, natural calcined); Parrot and Killoh, Br. Ceram. Proc., 35, 41-53, 1984 & Lothenbach et al., Cem. Concr. Res., 38(6), 2008 (clinker)
CEM | Portland-pozzolana cement (CEM II/B-P) | 1 | 36 | 38 | uniform | 1 | 20 | normal | [9 empty] | 1 | 6 | normal | 1 | 6 | normal | [33 empty] | 100 | 100 | uniform | 100 | 100 | uniform | Durdinski et al., Mater Struct, 50, 135, 2017 (slag; fly ash, calcareous; fly ash, siliceous); Snellings et al., Cem Concr Res, 64, 89-98, 2014 (pozzolana, natural calcined); Parrot and Killoh, Br. Ceram. Proc., 35, 41-53, 1984 & Lothenbach et al., Cem. Concr. Res., 38(6), 2008 (clinker)
CEM | Portland-pozzolana cement (CEM II/A-Q) | 1 | 36 | 38 | uniform | 1 | 20 | normal | [9 empty] | 1 | 6 | normal | 1 | 6 | normal | [33 empty] | 100 | 100 | uniform | 100 | 100 | uniform | Durdinski et al., Mater Struct, 50, 135, 2017 (slag; fly ash, calcareous; fly ash, siliceous); Snellings et al., Cem Concr Res, 64, 89-98, 2014 (pozzolana, natural calcined); Parrot and Killoh, Br. Ceram. Proc., 35, 41-53, 1984 & Lothenbach et al., Cem. Concr. Res., 38(6), 2008 (clinker)
CEM | Portland-pozzolana cement (CEM II/B-Q) | 1 | 36 | 38 | uniform | 1 | 20 | normal | [9 empty] | 1 | 6 | normal | 1 | 6 | normal | [33 empty] | 100 | 100 | uniform | 100 | 100 | uniform | Durdinski et al., Mater Struct, 50, 135, 2017 (slag; fly ash, calcareous; fly ash, siliceous); Snellings et al., Cem Concr Res, 64, 89-98, 2014 (pozzolana, natural calcined); Parrot and Killoh, Br. Ceram. Proc., 35, 41-53, 1984 & Lothenbach et al., Cem. Concr. Res., 38(6), 2008 (clinker)
CEM | Portland-fly ash cement (CEM II/A-V) | 1 | 36 | 38 | uniform | 1 | 20 | normal | [9 empty] | 1 | 6 | normal | 1 | 6 | normal | [33 empty] | 100 | 100 | uniform | 100 | 100 | uniform | Durdinski et al., Mater Struct, 50, 135, 2017 (slag; fly ash, calcareous; fly ash, siliceous); Snellings et al., Cem Concr Res, 64, 89-98, 2014 (pozzolana, natural calcined); Parrot and Killoh, Br. Ceram. Proc., 35, 41-53, 1984 & Lothenbach et al., Cem. Concr. Res., 38(6), 2008 (clinker)
CEM | Portland-fly ash cement (CEM II/B-V) | 1 | 36 | 38 | uniform | 1 | 20 | normal | [9 empty] | 1 | 6 | normal | 1 | 6 | normal | [33 empty] | 100 | 100 | uniform | 100 | 100 | uniform | Durdinski et al., Mater Struct, 50, 135, 2017 (slag; fly ash, calcareous; fly ash, siliceous); Snellings et al., Cem Concr Res, 64, 89-98, 2014 (pozzolana, natural calcined); Parrot and Killoh, Br. Ceram. Proc., 35, 41-53, 1984 & Lothenbach et al., Cem. Concr. Res., 38(6), 2008 (clinker)
CEM | Portland-fly ash cement (CEM II/A-W) | 1 | 36 | 38 | uniform | 1 | 20 | normal | [9 empty] | 1 | 6 | normal | 1 | 6 | normal | [33 empty] | 100 | 100 | uniform | 100 | 100 | uniform | Durdinski et al., Mater Struct, 50, 135, 2017 (slag; fly ash, calcareous; fly ash, siliceous); Snellings et al., Cem Concr Res, 64, 89-98, 2014 (pozzolana, natural calcined); Parrot and Killoh, Br. Ceram. Proc., 35, 41-53, 1984 & Lothenbach et al., Cem. Concr. Res., 38(6), 2008 (clinker)
CEM | Portland-fly ash cement (CEM II/B-W) | 1 | 36 | 38 | uniform | 1 | 20 | normal | [9 empty] | 1 | 6 | normal | 1 | 6 | normal | [33 empty] | 100 | 100 | uniform | 100 | 100 | uniform | Durdinski et al., Mater Struct, 50, 135, 2017 (slag; fly ash, calcareous; fly ash, siliceous); Snellings et al., Cem Concr Res, 64, 89-98, 2014 (pozzolana, natural calcined); Parrot and Killoh, Br. Ceram. Proc., 35, 41-53, 1984 & Lothenbach et al., Cem. Concr. Res., 38(6), 2008 (clinker)
CEM | Portland-burnt shale cement (CEM II/A-T) | 1 | 36 | 38 | uniform | 1 | 20 | normal | [9 empty] | 1 | 6 | normal | 1 | 6 | normal | [33 empty] | 100 | 100 | uniform | 100 | 100 | uniform | Durdinski et al., Mater Struct, 50, 135, 2017 (slag; fly ash, calcareous; fly ash, siliceous); Snellings et al., Cem Concr Res, 64, 89-98, 2014 (pozzolana, natural calcined); Parrot and Killoh, Br. Ceram. Proc., 35, 41-53, 1984 & Lothenbach et al., Cem. Concr. Res., 38(6), 2008 (clinker)
CEM | Portland-burnt shale cement (CEM II/B-T) | 1 | 36 | 38 | uniform | 1 | 20 | normal | [9 empty] | 1 | 6 | normal | 1 | 6 | normal | [33 empty] | 100 | 100 | uniform | 100 | 100 | uniform | Durdinski et al., Mater Struct, 50, 135, 2017 (slag; fly ash, calcareous; fly ash, siliceous); Snellings et al., Cem Concr Res, 64, 89-98, 2014 (pozzolana, natural calcined); Parrot and Killoh, Br. Ceram. Proc., 35, 41-53, 1984 & Lothenbach et al., Cem. Concr. Res., 38(6), 2008 (clinker)
CEM | Portland-limestone cement (CEM II/A-L) | 1 | 36 | 38 | uniform | 1 | 20 | normal | [9 empty] | 1 | 6 | normal | 1 | 6 | normal | [33 empty] | 100 | 100 | uniform | 100 | 100 | uniform | Durdinski et al., Mater Struct, 50, 135, 2017 (slag; fly ash, calcareous; fly ash, siliceous); Snellings et al., Cem Concr Res, 64, 89-98, 2014 (pozzolana, natural calcined); Parrot and Killoh, Br. Ceram. Proc., 35, 41-53, 1984 & Lothenbach et al., Cem. Concr. Res., 38(6), 2008 (clinker)
CEM | Portland-limestone cement (CEM II/B-L) | 1 | 36 | 38 | uniform | 1 | 20 | normal | [9 empty] | 1 | 6 | normal | 1 | 6 | normal | [33 empty] | 100 | 100 | uniform | 100 | 100 | uniform | Durdinski et al., Mater Struct, 50, 135, 2017 (slag; fly ash, calcareous; fly ash, siliceous); Snellings et al., Cem Concr Res, 64, 89-98, 2014 (pozzolana, natural calcined); Parrot and Killoh, Br. Ceram. Proc., 35, 41-53, 1984 & Lothenbach et al., Cem. Concr. Res., 38(6), 2008 (clinker)
CEM | Portland-limestone cement (CEM II/A-LL) | 1 | 36 | 38 | uniform | 1 | 20 | normal | [9 empty] | 1 | 6 | normal | 1 | 6 | normal | [33 empty] | 100 | 100 | uniform | 100 | 100 | uniform | Durdinski et al., Mater Struct, 50, 135, 2017 (slag; fly ash, calcareous; fly ash, siliceous); Snellings et al., Cem Concr Res, 64, 89-98, 2014 (pozzolana, natural calcined); Parrot and Killoh, Br. Ceram. Proc., 35, 41-53, 1984 & Lothenbach et al., Cem. Concr. Res., 38(6), 2008 (clinker)
CEM | Portland-limestone cement (CEM II/B-LL) | 1 | 36 | 38 | uniform | 1 | 20 | normal | [9 empty] | 1 | 6 | normal | 1 | 6 | normal | [33 empty] | 100 | 100 | uniform | 100 | 100 | uniform | Durdinski et al., Mater Struct, 50, 135, 2017 (slag; fly ash, calcareous; fly ash, siliceous); Snellings et al., Cem Concr Res, 64, 89-98, 2014 (pozzolana, natural calcined); Parrot and Killoh, Br. Ceram. Proc., 35, 41-53, 1984 & Lothenbach et al., Cem. Concr. Res., 38(6), 2008 (clinker)
CEM | Portland-composite cement (CEM II/A-M) | 1 | 36 | 38 | uniform | 1 | 20 | normal | [9 empty] | 1 | 6 | normal | 1 | 6 | normal | [33 empty] | 100 | 100 | uniform | 100 | 100 | uniform | Durdinski et al., Mater Struct, 50, 135, 2017 (slag; fly ash, calcareous; fly ash, siliceous); Snellings et al., Cem Concr Res, 64, 89-98, 2014 (pozzolana, natural calcined); Parrot and Killoh, Br. Ceram. Proc., 35, 41-53, 1984 & Lothenbach et al., Cem. Concr. Res., 38(6), 2008 (clinker)
CEM | Portland-composite cement (CEM II/B-M) | 1 | 36 | 38 | uniform | 1 | 20 | normal | [9 empty] | 1 | 6 | normal | 1 | 6 | normal | [33 empty] | 100 | 100 | uniform | 100 | 100 | uniform | Durdinski et al., Mater Struct, 50, 135, 2017 (slag; fly ash, calcareous; fly ash, siliceous); Snellings et al., Cem Concr Res, 64, 89-98, 2014 (pozzolana, natural calcined); Parrot and Killoh, Br. Ceram. Proc., 35, 41-53, 1984 & Lothenbach et al., Cem. Concr. Res., 38(6), 2008 (clinker)
CEM | Blast furnace cement (CEM III/A) | 1 | 36 | 38 | uniform | 1 | 20 | normal | [9 empty] | 1 | 6 | normal | 1 | 6 | normal | [33 empty] | 100 | 100 | uniform | 100 | 100 | uniform | Durdinski et al., Mater Struct, 50, 135, 2017 (slag; fly ash, calcareous; fly ash, siliceous); Snellings et al., Cem Concr Res, 64, 89-98, 2014 (pozzolana, natural calcined); Parrot and Killoh, Br. Ceram. Proc., 35, 41-53, 1984 & Lothenbach et al., Cem. Concr. Res., 38(6), 2008 (clinker)
CEM | Blast furnace cement (CEM III/B) | 1 | 36 | 38 | uniform | 1 | 20 | normal | [9 empty] | 1 | 6 | normal | 1 | 6 | normal | [33 empty] | 100 | 100 | uniform | 100 | 100 | uniform | Durdinski et al., Mater Struct, 50, 135, 2017 (slag; fly ash, calcareous; fly ash, siliceous); Snellings et al., Cem Concr Res, 64, 89-98, 2014 (pozzolana, natural calcined); Parrot and Killoh, Br. Ceram. Proc., 35, 41-53, 1984 & Lothenbach et al., Cem. Concr. Res., 38(6), 2008 (clinker)
CEM | Blast furnace cement (CEM III/C) | 1 | 36 | 38 | uniform | 1 | 20 | normal | [9 empty] | 1 | 6 | normal | 1 | 6 | normal | [33 empty] | 100 | 100 | uniform | 100 | 100 | uniform | Durdinski et al., Mater Struct, 50, 135, 2017 (slag; fly ash, calcareous; fly ash, siliceous); Snellings et al., Cem Concr Res, 64, 89-98, 2014 (pozzolana, natural calcined); Parrot and Killoh, Br. Ceram. Proc., 35, 41-53, 1984 & Lothenbach et al., Cem. Concr. Res., 38(6), 2008 (clinker)
CEM | Pozzolanic cement (CEM IV/A) | 1 | 36 | 38 | uniform | 1 | 20 | normal | [9 empty] | 1 | 6 | normal | 1 | 6 | normal | [33 empty] | 100 | 100 | uniform | 100 | 100 | uniform | Durdinski et al., Mater Struct, 50, 135, 2017 (slag; fly ash, calcareous; fly ash, siliceous); Snellings et al., Cem Concr Res, 64, 89-98, 2014 (pozzolana, natural calcined); Parrot and Killoh, Br. Ceram. Proc., 35, 41-53, 1984 & Lothenbach et al., Cem. Concr. Res., 38(6), 2008 (clinker)
CEM | Pozzolanic cement (CEM IV/B) | 1 | 36 | 38 | uniform | 1 | 20 | normal | [9 empty] | 1 | 6 | normal | 1 | 6 | normal | [33 empty] | 100 | 100 | uniform | 100 | 100 | uniform | Durdinski et al., Mater Struct, 50, 135, 2017 (slag; fly ash, calcareous; fly ash, siliceous); Snellings et al., Cem Concr Res, 64, 89-98, 2014 (pozzolana, natural calcined); Parrot and Killoh, Br. Ceram. Proc., 35, 41-53, 1984 & Lothenbach et al., Cem. Concr. Res., 38(6), 2008 (clinker)
CEM | Composite cement (CEM V/A) | 1 | 36 | 38 | uniform | 1 | 20 | normal | [9 empty] | 1 | 6 | normal | 1 | 6 | normal | [33 empty] | 100 | 100 | uniform | 100 | 100 | uniform | Durdinski et al., Mater Struct, 50, 135, 2017 (slag; fly ash, calcareous; fly ash, siliceous); Snellings et al., Cem Concr Res, 64, 89-98, 2014 (pozzolana, natural calcined); Parrot and Killoh, Br. Ceram. Proc., 35, 41-53, 1984 & Lothenbach et al., Cem. Concr. Res., 38(6), 2008 (clinker)
CEM | Portland cement (CEM I) | 3 | 56 | 56 | uniform | [9 empty] | 3 | 3 | uniform | [39 empty] | 100 | 100 | uniform | 100 | 100 | uniform | Durdinski et al., Mater Struct, 50, 135, 2017 (slag; fly ash, calcareous; fly ash, siliceous); Snellings et al., Cem Concr Res, 64, 89-98, 2014 (pozzolana, natural calcined); Parrot and Killoh, Br. Ceram. Proc., 35, 41-53, 1984 & Lothenbach et al., Cem. Concr. Res., 38(6), 2008 (clinker)
CEM | Portland-slag cement (CEM II/A-S) | 3 | 56 | 56 | uniform | [9 empty] | 3 | 3 | uniform | [39 empty] | 100 | 100 | uniform | 100 | 100 | uniform | Durdinski et al., Mater Struct, 50, 135, 2017 (slag; fly ash, calcareous; fly ash, siliceous); Snellings et al., Cem Concr Res, 64, 89-98, 2014 (pozzolana, natural calcined); Parrot and Killoh, Br. Ceram. Proc., 35, 41-53, 1984 & Lothenbach et al., Cem. Concr. Res., 38(6), 2008 (clinker)
CEM | Portland-slag cement (CEM II/B-S) | 3 | 56 | 56 | uniform | [9 empty] | 3 | 3 | uniform | [39 empty] | 100 | 100 | uniform | 100 | 100 | uniform | Durdinski et al., Mater Struct, 50, 135, 2017 (slag; fly ash, calcareous; fly ash, siliceous); Snellings et al., Cem Concr Res, 64, 89-98, 2014 (pozzolana, natural calcined); Parrot and Killoh, Br. Ceram. Proc., 35, 41-53, 1984 & Lothenbach et al., Cem. Concr. Res., 38(6), 2008 (clinker)
CEM | Portland-silica fume cement (CEM II/A-D) | 3 | 56 | 56 | uniform | [9 empty] | 3 | 3 | uniform | [39 empty] | 100 | 100 | uniform | 100 | 100 | uniform | Durdinski et al., Mater Struct, 50, 135, 2017 (slag; fly ash, calcareous; fly ash, siliceous); Snellings et al., Cem Concr Res, 64, 89-98, 2014 (pozzolana, natural calcined); Parrot and Killoh, Br. Ceram. Proc., 35, 41-53, 1984 & Lothenbach et al., Cem. Concr. Res., 38(6), 2008 (clinker)
CEM | Portland-pozzolana cement (CEM II/A-P) | 3 | 56 | 56 | uniform | [9 empty] | 3 | 3 | uniform | [39 empty] | 100 | 100 | uniform | 100 | 100 | uniform | Durdinski et al., Mater Struct, 50, 135, 2017 (slag; fly ash, calcareous; fly ash, siliceous); Snellings et al., Cem Concr Res, 64, 89-98, 2014 (pozzolana, natural calcined); Parrot and Killoh, Br. Ceram. Proc., 35, 41-53, 1984 & Lothenbach et al., Cem. Concr. Res., 38(6), 2008 (clinker)
CEM | Portland-pozzolana cement (CEM II/B-P) | 3 | 56 | 56 | uniform | [9 empty] | 3 | 3 | uniform | [39 empty] | 100 | 100 | uniform | 100 | 100 | uniform | Durdinski et al., Mater Struct, 50, 135, 2017 (slag; fly ash, calcareous; fly ash, siliceous); Snellings et al., Cem Concr Res, 64, 89-98, 2014 (pozzolana, natural calcined); Parrot and Killoh, Br. Ceram. Proc., 35, 41-53, 1984 & Lothenbach et al., Cem. Concr. Res., 38(6), 2008 (clinker)
CEM | Portland-pozzolana cement (CEM II/A-Q) | 3 | 56 | 56 | uniform | [9 empty] | 3 | 3 | uniform | [39 empty] | 100 | 100 | uniform | 100 | 100 | uniform | Durdinski et al., Mater Struct, 50, 135, 2017 (slag; fly ash, calcareous; fly ash, siliceous); Snellings et al., Cem Concr Res, 64, 89-98, 2014 (pozzolana, natural calcined); Parrot and Killoh, Br. Ceram. Proc., 35, 41-53, 1984 & Lothenbach et al., Cem. Concr. Res., 38(6), 2008 (clinker)
CEM | Portland-pozzolana cement (CEM II/B-Q) | 3 | 56 | 56 | uniform | [9 empty] | 3 | 3 | uniform | [39 empty] | 100 | 100 | uniform | 100 | 100 | uniform | Durdinski et al., Mater Struct, 50, 135, 2017 (slag; fly ash, calcareous; fly ash, siliceous); Snellings et al., Cem Concr Res, 64, 89-98, 2014 (pozzolana, natural calcined); Parrot and Killoh, Br. Ceram. Proc., 35, 41-53, 1984 & Lothenbach et al., Cem. Concr. Res., 38(6), 2008 (clinker)
CEM | Portland-fly ash cement (CEM II/A-V) | 3 | 56 | 56 | uniform | [9 empty] | 3 | 3 | uniform | [39 empty] | 100 | 100 | uniform | 100 | 100 | uniform | Durdinski et al., Mater Struct, 50, 135, 2017 (slag; fly ash, calcareous; fly ash, siliceous); Snellings et al., Cem Concr Res, 64, 89-98, 2014 (pozzolana, natural calcined); Parrot and Killoh, Br. Ceram. Proc., 35, 41-53, 1984 & Lothenbach et al., Cem. Concr. Res., 38(6), 2008 (clinker)
CEM | Portland-fly ash cement (CEM II/B-V) | 3 | 56 | 56 | uniform | [9 empty] | 3 | 3 | uniform | [39 empty] | 100 | 100 | uniform | 100 | 100 | uniform | Durdinski et al., Mater Struct, 50, 135, 2017 (slag; fly ash, calcareous; fly ash, siliceous); Snellings et al., Cem Concr Res, 64, 89-98, 2014 (pozzolana, natural calcined); Parrot and Killoh, Br. Ceram. Proc., 35, 41-53, 1984 & Lothenbach et al., Cem. Concr. Res., 38(6), 2008 (clinker)
CEM | Portland-fly ash cement (CEM II/A-W) | 3 | 56 | 56 | uniform | [9 empty] | 3 | 3 | uniform | [39 empty] | 100 | 100 | uniform | 100 | 100 | uniform | Durdinski et al., Mater Struct, 50, 135, 2017 (slag; fly ash, calcareous; fly ash, siliceous); Snellings et al., Cem Concr Res, 64, 89-98, 2014 (pozzolana, natural calcined); Parrot and Killoh, Br. Ceram. Proc., 35, 41-53, 1984 & Lothenbach et al., Cem. Concr. Res., 38(6), 2008 (clinker)
CEM | Portland-fly ash cement (CEM II/B-W) | 3 | 56 | 56 | uniform | [9 empty] | 3 | 3 | uniform | [39 empty] | 100 | 100 | uniform | 100 | 100 | uniform | Durdinski et al., Mater Struct, 50, 135, 2017 (slag; fly ash, calcareous; fly ash, siliceous); Snellings et al., Cem Concr Res, 64, 89-98, 2014 (pozzolana, natural calcined); Parrot and Killoh, Br. Ceram. Proc., 35, 41-53, 1984 & Lothenbach et al., Cem. Concr. Res., 38(6), 2008 (clinker)
CEM | Portland-burnt shale cement (CEM II/A-T) | 3 | 56 | 56 | uniform | [9 empty] | 3 | 3 | uniform | [39 empty] | 100 | 100 | uniform | 100 | 100 | uniform | Durdinski et al., Mater Struct, 50, 135, 2017 (slag; fly ash, calcareous; fly ash, siliceous); Snellings et al., Cem Concr Res, 64, 89-98, 2014 (pozzolana, natural calcined); Parrot and Killoh, Br. Ceram. Proc., 35, 41-53, 1984 & Lothenbach et al., Cem. Concr. Res., 38(6), 2008 (clinker)
CEM | Portland-burnt shale cement (CEM II/B-T) | 3 | 56 | 56 | uniform | [9 empty] | 3 | 3 | uniform | [39 empty] | 100 | 100 | uniform | 100 | 100 | uniform | Durdinski et al., Mater Struct, 50, 135, 2017 (slag; fly ash, calcareous; fly ash, siliceous); Snellings et al., Cem Concr Res, 64, 89-98, 2014 (pozzolana, natural calcined); Parrot and Killoh, Br. Ceram. Proc., 35, 41-53, 1984 & Lothenbach et al., Cem. Concr. Res., 38(6), 2008 (clinker)
CEM | Portland-limestone cement (CEM II/A-L) | 3 | 56 | 56 | uniform | [9 empty] | 3 | 3 | uniform | [39 empty] | 100 | 100 | uniform | 100 | 100 | uniform | Durdinski et al., Mater Struct, 50, 135, 2017 (slag; fly ash, calcareous; fly ash, siliceous); Snellings et al., Cem Concr Res, 64, 89-98, 2014 (pozzolana, natural calcined); Parrot and Killoh, Br. Ceram. Proc., 35, 41-53, 1984 & Lothenbach et al., Cem. Concr. Res., 38(6), 2008 (clinker)
CEM | Portland-limestone cement (CEM II/B-L) | 3 | 56 | 56 | uniform | [9 empty] | 3 | 3 | uniform | [39 empty] | 100 | 100 | uniform | 100 | 100 | uniform | Durdinski et al., Mater Struct, 50, 135, 2017 (slag; fly ash, calcareous; fly ash, siliceous); Snellings et al., Cem Concr Res, 64, 89-98, 2014 (pozzolana, natural calcined); Parrot and Killoh, Br. Ceram. Proc., 35, 41-53, 1984 & Lothenbach et al., Cem. Concr. Res., 38(6), 2008 (clinker)
CEM | Portland-limestone cement (CEM II/A-LL) | 3 | 56 | 56 | uniform | [9 empty] | 3 | 3 | uniform | [39 empty] | 100 | 100 | uniform | 100 | 100 | uniform | Durdinski et al., Mater Struct, 50, 135, 2017 (slag; fly ash, calcareous; fly ash, siliceous); Snellings et al., Cem Concr Res, 64, 89-98, 2014 (pozzolana, natural calcined); Parrot and Killoh, Br. Ceram. Proc., 35, 41-53, 1984 & Lothenbach et al., Cem. Concr. Res., 38(6), 2008 (clinker)
CEM | Portland-limestone cement (CEM II/B-LL) | 3 | 56 | 56 | uniform | [9 empty] | 3 | 3 | uniform | [39 empty] | 100 | 100 | uniform | 100 | 100 | uniform | Durdinski et al., Mater Struct, 50, 135, 2017 (slag; fly ash, calcareous; fly ash, siliceous); Snellings et al., Cem Concr Res, 64, 89-98, 2014 (pozzolana, natural calcined); Parrot and Killoh, Br. Ceram. Proc., 35, 41-53, 1984 & Lothenbach et al., Cem. Concr. Res., 38(6), 2008 (clinker)
CEM | Portland-composite cement (CEM II/A-M) | 3 | 56 | 56 | uniform | [9 empty] | 3 | 3 | uniform | [39 empty] | 100 | 100 | uniform | 100 | 100 | uniform | Durdinski et al., Mater Struct, 50, 135, 2017 (slag; fly ash, calcareous; fly ash, siliceous); Snellings et al., Cem Concr Res, 64, 89-98, 2014 (pozzolana, natural calcined); Parrot and Killoh, Br. Ceram. Proc., 35, 41-53, 1984 & Lothenbach et al., Cem. Concr. Res., 38(6), 2008 (clinker)
CEM | Portland-composite cement (CEM II/B-M) | 3 | 56 | 56 | uniform | [9 empty] | 3 | 3 | uniform | [39 empty] | 100 | 100 | uniform | 100 | 100 | uniform | Durdinski et al., Mater Struct, 50, 135, 2017 (slag; fly ash, calcareous; fly ash, siliceous); Snellings et al., Cem Concr Res, 64, 89-98, 2014 (pozzolana, natural calcined); Parrot and Killoh, Br. Ceram. Proc., 35, 41-53, 1984 & Lothenbach et al., Cem. Concr. Res., 38(6), 2008 (clinker)
CEM | Blast furnace cement (CEM III/A) | 3 | 56 | 56 | uniform | [9 empty] | 3 | 3 | uniform | [39 empty] | 100 | 100 | uniform | 100 | 100 | uniform | Durdinski et al., Mater Struct, 50, 135, 2017 (slag; fly ash, calcareous; fly ash, siliceous); Snellings et al., Cem Concr Res, 64, 89-98, 2014 (pozzolana, natural calcined); Parrot and Killoh, Br. Ceram. Proc., 35, 41-53, 1984 & Lothenbach et al., Cem. Concr. Res., 38(6), 2008 (clinker)
CEM | Blast furnace cement (CEM III/B) | 3 | 56 | 56 | uniform | [9 empty] | 3 | 3 | uniform | [39 empty] | 100 | 100 | uniform | 100 | 100 | uniform | Durdinski et al., Mater Struct, 50, 135, 2017 (slag; fly ash, calcareous; fly ash, siliceous); Snellings et al., Cem Concr Res, 64, 89-98, 2014 (pozzolana, natural calcined); Parrot and Killoh, Br. Ceram. Proc., 35, 41-53, 1984 & Lothenbach et al., Cem. Concr. Res., 38(6), 2008 (clinker)
CEM | Blast furnace cement (CEM III/C) | 3 | 56 | 56 | uniform | [9 empty] | 3 | 3 | uniform | [39 empty] | 100 | 100 | uniform | 100 | 100 | uniform | Durdinski et al., Mater Struct, 50, 135, 2017 (slag; fly ash, calcareous; fly ash, siliceous); Snellings et al., Cem Concr Res, 64, 89-98, 2014 (pozzolana, natural calcined); Parrot and Killoh, Br. Ceram. Proc., 35, 41-53, 1984 & Lothenbach et al., Cem. Concr. Res., 38(6), 2008 (clinker)
CEM | Pozzolanic cement (CEM IV/A) | 3 | 56 | 56 | uniform | [9 empty] | 3 | 3 | uniform | [39 empty] | 100 | 100 | uniform | 100 | 100 | uniform | Durdinski et al., Mater Struct, 50, 135, 2017 (slag; fly ash, calcareous; fly ash, siliceous); Snellings et al., Cem Concr Res, 64, 89-98, 2014 (pozzolana, natural calcined); Parrot and Killoh, Br. Ceram. Proc., 35, 41-53, 1984 & Lothenbach et al., Cem. Concr. Res., 38(6), 2008 (clinker)
CEM | Pozzolanic cement (CEM IV/B) | 3 | 56 | 56 | uniform | [9 empty] | 3 | 3 | uniform | [39 empty] | 100 | 100 | uniform | 100 | 100 | uniform | Durdinski et al., Mater Struct, 50, 135, 2017 (slag; fly ash, calcareous; fly ash, siliceous); Snellings et al., Cem Concr Res, 64, 89-98, 2014 (pozzolana, natural calcined); Parrot and Killoh, Br. Ceram. Proc., 35, 41-53, 1984 & Lothenbach et al., Cem. Concr. Res., 38(6), 2008 (clinker)
CEM | Composite cement (CEM V/A) | 3 | 56 | 56 | uniform | [9 empty] | 3 | 3 | uniform | [39 empty] | 100 | 100 | uniform | 100 | 100 | uniform | Durdinski et al., Mater Struct, 50, 135, 2017 (slag; fly ash, calcareous; fly ash, siliceous); Snellings et al., Cem Concr Res, 64, 89-98, 2014 (pozzolana, natural calcined); Parrot and Killoh, Br. Ceram. Proc., 35, 41-53, 1984 & Lothenbach et al., Cem. Concr. Res., 38(6), 2008 (clinker)
CEM | Portland cement (CEM I) | 7 | 68 | 68 | uniform | 15 | 35 | normal | [6 empty] | 7 | 10 | uniform | 2 | 15 | normal | 8 | 14 | normal | [33 empty] | 100 | 100 | uniform | 100 | 100 | uniform | Durdinski et al., Mater Struct, 50, 135, 2017 (slag; fly ash, calcareous; fly ash, siliceous); Snellings et al., Cem Concr Res, 64, 89-98, 2014 (pozzolana, natural calcined); Parrot and Killoh, Br. Ceram. Proc., 35, 41-53, 1984 & Lothenbach et al., Cem. Concr. Res., 38(6), 2008 (clinker)
CEM | Portland-slag cement (CEM II/A-S) | 7 | 68 | 68 | uniform | 15 | 35 | normal | [6 empty] | 7 | 10 | uniform | 2 | 15 | normal | 8 | 14 | normal | [33 empty] | 100 | 100 | uniform | 100 | 100 | uniform | Durdinski et al., Mater Struct, 50, 135, 2017 (slag; fly ash, calcareous; fly ash, siliceous); Snellings et al., Cem Concr Res, 64, 89-98, 2014 (pozzolana, natural calcined); Parrot and Killoh, Br. Ceram. Proc., 35, 41-53, 1984 & Lothenbach et al., Cem. Concr. Res., 38(6), 2008 (clinker)
CEM | Portland-slag cement (CEM II/B-S) | 7 | 68 | 68 | uniform | 15 | 35 | normal | [6 empty] | 7 | 10 | uniform | 2 | 15 | normal | 8 | 14 | normal | [33 empty] | 100 | 100 | uniform | 100 | 100 | uniform | Durdinski et al., Mater Struct, 50, 135, 2017 (slag; fly ash, calcareous; fly ash, siliceous); Snellings et al., Cem Concr Res, 64, 89-98, 2014 (pozzolana, natural calcined); Parrot and Killoh, Br. Ceram. Proc., 35, 41-53, 1984 & Lothenbach et al., Cem. Concr. Res., 38(6), 2008 (clinker)
CEM | Portland-silica fume cement (CEM II/A-D) | 7 | 68 | 68 | uniform | 15 | 35 | normal | [6 empty] | 7 | 10 | uniform | 2 | 15 | normal | 8 | 14 | normal | [33 empty] | 100 | 100 | uniform | 100 | 100 | uniform | Durdinski et al., Mater Struct, 50, 135, 2017 (slag; fly ash, calcareous; fly ash, siliceous); Snellings et al., Cem Concr Res, 64, 89-98, 2014 (pozzolana, natural calcined); Parrot and Killoh, Br. Ceram. Proc., 35, 41-53, 1984 & Lothenbach et al., Cem. Concr. Res., 38(6), 2008 (clinker)
CEM | Portland-pozzolana cement (CEM II/A-P) | 7 | 68 | 68 | uniform | 15 | 35 | normal | [6 empty] | 7 | 10 | uniform | 2 | 15 | normal | 8 | 14 | normal | [33 empty] | 100 | 100 | uniform | 100 | 100 | uniform | Durdinski et al., Mater Struct, 50, 135, 2017 (slag; fly ash, calcareous; fly ash, siliceous); Snellings et al., Cem Concr Res, 64, 89-98, 2014 (pozzolana, natural calcined); Parrot and Killoh, Br. Ceram. Proc., 35, 41-53, 1984 & Lothenbach et al., Cem. Concr. Res., 38(6), 2008 (clinker)
CEM | Portland-pozzolana cement (CEM II/B-P) | 7 | 68 | 68 | uniform | 15 | 35 | normal | [6 empty] | 7 | 10 | uniform | 2 | 15 | normal | 8 | 14 | normal | [33 empty] | 100 | 100 | uniform | 100 | 100 | uniform | Durdinski et al., Mater Struct, 50, 135, 2017 (slag; fly ash, calcareous; fly ash, siliceous); Snellings et al., Cem Concr Res, 64, 89-98, 2014 (pozzolana, natural calcined); Parrot and Killoh, Br. Ceram. Proc., 35, 41-53, 1984 & Lothenbach et al., Cem. Concr. Res., 38(6), 2008 (clinker)
CEM | Portland-pozzolana cement (CEM II/A-Q) | 7 | 68 | 68 | uniform | 15 | 35 | normal | [6 empty] | 7 | 10 | uniform | 2 | 15 | normal | 8 | 14 | normal | [33 empty] | 100 | 100 | uniform | 100 | 100 | uniform | Durdinski et al., Mater Struct, 50, 135, 2017 (slag; fly ash, calcareous; fly ash, siliceous); Snellings et al., Cem Concr Res, 64, 89-98, 2014 (pozzolana, natural calcined); Parrot and Killoh, Br. Ceram. Proc., 35, 41-53, 1984 & Lothenbach et al., Cem. Concr. Res., 38(6), 2008 (clinker)
CEM | Portland-pozzolana cement (CEM II/B-Q) | 7 | 68 | 68 | uniform | 15 | 35 | normal | [6 empty] | 7 | 10 | uniform | 2 | 15 | normal | 8 | 14 | normal | [33 empty] | 100 | 100 | uniform | 100 | 100 | uniform | Durdinski et al., Mater Struct, 50, 135, 2017 (slag; fly ash, calcareous; fly ash, siliceous); Snellings et al., Cem Concr Res, 64, 89-98, 2014 (pozzolana, natural calcined); Parrot and Killoh, Br. Ceram. Proc., 35, 41-53, 1984 & Lothenbach et al., Cem. Concr. Res., 38(6), 2008 (clinker)
CEM | Portland-fly ash cement (CEM II/A-V) | 7 | 68 | 68 | uniform | 15 | 35 | normal | [6 empty] | 7 | 10 | uniform | 2 | 15 | normal | 8 | 14 | normal | [33 empty] | 100 | 100 | uniform | 100 | 100 | uniform | Durdinski et al., Mater Struct, 50, 135, 2017 (slag; fly ash, calcareous; fly ash, siliceous); Snellings et al., Cem Concr Res, 64, 89-98, 2014 (pozzolana, natural calcined); Parrot and Killoh, Br. Ceram. Proc., 35, 41-53, 1984 & Lothenbach et al., Cem. Concr. Res., 38(6), 2008 (clinker)
CEM | Portland-fly ash cement (CEM II/B-V) | 7 | 68 | 68 | uniform | 15 | 35 | normal | [6 empty] | 7 | 10 | uniform | 2 | 15 | normal | 8 | 14 | normal | [33 empty] | 100 | 100 | uniform | 100 | 100 | uniform | Durdinski et al., Mater Struct, 50, 135, 2017 (slag; fly ash, calcareous; fly ash, siliceous); Snellings et al., Cem Concr Res, 64, 89-98, 2014 (pozzolana, natural calcined); Parrot and Killoh, Br. Ceram. Proc., 35, 41-53, 1984 & Lothenbach et al., Cem. Concr. Res., 38(6), 2008 (clinker)
CEM | Portland-fly ash cement (CEM II/A-W) | 7 | 68 | 68 | uniform | 15 | 35 | normal | [6 empty] | 7 | 10 | uniform | 2 | 15 | normal | 8 | 14 | normal | [33 empty] | 100 | 100 | uniform | 100 | 100 | uniform | Durdinski et al., Mater Struct, 50, 135, 2017 (slag; fly ash, calcareous; fly ash, siliceous); Snellings et al., Cem Concr Res, 64, 89-98, 2014 (pozzolana, natural calcined); Parrot and Killoh, Br. Ceram. Proc., 35, 41-53, 1984 & Lothenbach et al., Cem. Concr. Res., 38(6), 2008 (clinker)
CEM | Portland-fly ash cement (CEM II/B-W) | 7 | 68 | 68 | uniform | 15 | 35 | normal | [6 empty] | 7 | 10 | uniform | 2 | 15 | normal | 8 | 14 | normal | [33 empty] | 100 | 100 | uniform | 100 | 100 | uniform | Durdinski et al., Mater Struct, 50, 135, 2017 (slag; fly ash, calcareous; fly ash, siliceous); Snellings et al., Cem Concr Res, 64, 89-98, 2014 (pozzolana, natural calcined); Parrot and Killoh, Br. Ceram. Proc., 35, 41-53, 1984 & Lothenbach et al., Cem. Concr. Res., 38(6), 2008 (clinker)
CEM | Portland-burnt shale cement (CEM II/A-T) | 7 | 68 | 68 | uniform | 15 | 35 | normal | [6 empty] | 7 | 10 | uniform | 2 | 15 | normal | 8 | 14 | normal | [33 empty] | 100 | 100 | uniform | 100 | 100 | uniform | Durdinski et al., Mater Struct, 50, 135, 2017 (slag; fly ash, calcareous; fly ash, siliceous); Snellings et al., Cem Concr Res, 64, 89-98, 2014 (pozzolana, natural calcined); Parrot and Killoh, Br. Ceram. Proc., 35, 41-53, 1984 & Lothenbach et al., Cem. Concr. Res., 38(6), 2008 (clinker)
CEM | Portland-burnt shale cement (CEM II/B-T) | 7 | 68 | 68 | uniform | 15 | 35 | normal | [6 empty] | 7 | 10 | uniform | 2 | 15 | normal | 8 | 14 | normal | [33 empty] | 100 | 100 | uniform | 100 | 100 | uniform | Durdinski et al., Mater Struct, 50, 135, 2017 (slag; fly ash, calcareous; fly ash, siliceous); Snellings et al., Cem Concr Res, 64, 89-98, 2014 (pozzolana, natural calcined); Parrot and Killoh, Br. Ceram. Proc., 35, 41-53, 1984 & Lothenbach et al., Cem. Concr. Res., 38(6), 2008 (clinker)
CEM | Portland-limestone cement (CEM II/A-L) | 7 | 68 | 68 | uniform | 15 | 35 | normal | [6 empty] | 7 | 10 | uniform | 2 | 15 | normal | 8 | 14 | normal | [33 empty] | 100 | 100 | uniform | 100 | 100 | uniform | Durdinski et al., Mater Struct, 50, 135, 2017 (slag; fly ash, calcareous; fly ash, siliceous); Snellings et al., Cem Concr Res, 64, 89-98, 2014 (pozzolana, natural calcined); Parrot and Killoh, Br. Ceram. Proc., 35, 41-53, 1984 & Lothenbach et al., Cem. Concr. Res., 38(6), 2008 (clinker)
CEM | Portland-limestone cement (CEM II/B-L) | 7 | 68 | 68 | uniform | 15 | 35 | normal | [6 empty] | 7 | 10 | uniform | 2 | 15 | normal | 8 | 14 | normal | [33 empty] | 100 | 100 | uniform | 100 | 100 | uniform | Durdinski et al., Mater Struct, 50, 135, 2017 (slag; fly ash, calcareous; fly ash, siliceous); Snellings et al., Cem Concr Res, 64, 89-98, 2014 (pozzolana, natural calcined); Parrot and Killoh, Br. Ceram. Proc., 35, 41-53, 1984 & Lothenbach et al., Cem. Concr. Res., 38(6), 2008 (clinker)
CEM | Portland-limestone cement (CEM II/A-LL) | 7 | 68 | 68 | uniform | 15 | 35 | normal | [6 empty] | 7 | 10 | uniform | 2 | 15 | normal | 8 | 14 | normal | [33 empty] | 100 | 100 | uniform | 100 | 100 | uniform | Durdinski et al., Mater Struct, 50, 135, 2017 (slag; fly ash, calcareous; fly ash, siliceous); Snellings et al., Cem Concr Res, 64, 89-98, 2014 (pozzolana, natural calcined); Parrot and Killoh, Br. Ceram. Proc., 35, 41-53, 1984 & Lothenbach et al., Cem. Concr. Res., 38(6), 2008 (clinker)
CEM | Portland-limestone cement (CEM II/B-LL) | 7 | 68 | 68 | uniform | 15 | 35 | normal | [6 empty] | 7 | 10 | uniform | 2 | 15 | normal | 8 | 14 | normal | [33 empty] | 100 | 100 | uniform | 100 | 100 | uniform | Durdinski et al., Mater Struct, 50, 135, 2017 (slag; fly ash, calcareous; fly ash, siliceous); Snellings et al., Cem Concr Res, 64, 89-98, 2014 (pozzolana, natural calcined); Parrot and Killoh, Br. Ceram. Proc., 35, 41-53, 1984 & Lothenbach et al., Cem. Concr. Res., 38(6), 2008 (clinker)
CEM | Portland-composite cement (CEM II/A-M) | 7 | 68 | 68 | uniform | 15 | 35 | normal | [6 empty] | 7 | 10 | uniform | 2 | 15 | normal | 8 | 14 | normal | [33 empty] | 100 | 100 | uniform | 100 | 100 | uniform | Durdinski et al., Mater Struct, 50, 135, 2017 (slag; fly ash, calcareous; fly ash, siliceous); Snellings et al., Cem Concr Res, 64, 89-98, 2014 (pozzolana, natural calcined); Parrot and Killoh, Br. Ceram. Proc., 35, 41-53, 1984 & Lothenbach et al., Cem. Concr. Res., 38(6), 2008 (clinker)
CEM | Portland-composite cement (CEM II/B-M) | 7 | 68 | 68 | uniform | 15 | 35 | normal | [6 empty] | 7 | 10 | uniform | 2 | 15 | normal | 8 | 14 | normal | [33 empty] | 100 | 100 | uniform | 100 | 100 | uniform | Durdinski et al., Mater Struct, 50, 135, 2017 (slag; fly ash, calcareous; fly ash, siliceous); Snellings et al., Cem Concr Res, 64, 89-98, 2014 (pozzolana, natural calcined); Parrot and Killoh, Br. Ceram. Proc., 35, 41-53, 1984 & Lothenbach et al., Cem. Concr. Res., 38(6), 2008 (clinker)
CEM | Blast furnace cement (CEM III/A) | 7 | 68 | 68 | uniform | 15 | 35 | normal | [6 empty] | 7 | 10 | uniform | 2 | 15 | normal | 8 | 14 | normal | [33 empty] | 100 | 100 | uniform | 100 | 100 | uniform | Durdinski et al., Mater Struct, 50, 135, 2017 (slag; fly ash, calcareous; fly ash, siliceous); Snellings et al., Cem Concr Res, 64, 89-98, 2014 (pozzolana, natural calcined); Parrot and Killoh, Br. Ceram. Proc., 35, 41-53, 1984 & Lothenbach et al., Cem. Concr. Res., 38(6), 2008 (clinker)
CEM | Blast furnace cement (CEM III/B) | 7 | 68 | 68 | uniform | 15 | 35 | normal | [6 empty] | 7 | 10 | uniform | 2 | 15 | normal | 8 | 14 | normal | [33 empty] | 100 | 100 | uniform | 100 | 100 | uniform | Durdinski et al., Mater Struct, 50, 135, 2017 (slag; fly ash, calcareous; fly ash, siliceous); Snellings et al., Cem Concr Res, 64, 89-98, 2014 (pozzolana, natural calcined); Parrot and Killoh, Br. Ceram. Proc., 35, 41-53, 1984 & Lothenbach et al., Cem. Concr. Res., 38(6), 2008 (clinker)
CEM | Blast furnace cement (CEM III/C) | 7 | 68 | 68 | uniform | 15 | 35 | normal | [6 empty] | 7 | 10 | uniform | 2 | 15 | normal | 8 | 14 | normal | [33 empty] | 100 | 100 | uniform | 100 | 100 | uniform | Durdinski et al., Mater Struct, 50, 135, 2017 (slag; fly ash, calcareous; fly ash, siliceous); Snellings et al., Cem Concr Res, 64, 89-98, 2014 (pozzolana, natural calcined); Parrot and Killoh, Br. Ceram. Proc., 35, 41-53, 1984 & Lothenbach et al., Cem. Concr. Res., 38(6), 2008 (clinker)
CEM | Pozzolanic cement (CEM IV/A) | 7 | 68 | 68 | uniform | 15 | 35 | normal | [6 empty] | 7 | 10 | uniform | 2 | 15 | normal | 8 | 14 | normal | [33 empty] | 100 | 100 | uniform | 100 | 100 | uniform | Durdinski et al., Mater Struct, 50, 135, 2017 (slag; fly ash, calcareous; fly ash, siliceous); Snellings et al., Cem Concr Res, 64, 89-98, 2014 (pozzolana, natural calcined); Parrot and Killoh, Br. Ceram. Proc., 35, 41-53, 1984 & Lothenbach et al., Cem. Concr. Res., 38(6), 2008 (clinker)
CEM | Pozzolanic cement (CEM IV/B) | 7 | 68 | 68 | uniform | 15 | 35 | normal | [6 empty] | 7 | 10 | uniform | 2 | 15 | normal | 8 | 14 | normal | [33 empty] | 100 | 100 | uniform | 100 | 100 | uniform | Durdinski et al., Mater Struct, 50, 135, 2017 (slag; fly ash, calcareous; fly ash, siliceous); Snellings et al., Cem Concr Res, 64, 89-98, 2014 (pozzolana, natural calcined); Parrot and Killoh, Br. Ceram. Proc., 35, 41-53, 1984 & Lothenbach et al., Cem. Concr. Res., 38(6), 2008 (clinker)
CEM | Composite cement (CEM V/A) | 7 | 68 | 68 | uniform | 15 | 35 | normal | [6 empty] | 7 | 10 | uniform | 2 | 15 | normal | 8 | 14 | normal | [33 empty] | 100 | 100 | uniform | 100 | 100 | uniform | Durdinski et al., Mater Struct, 50, 135, 2017 (slag; fly ash, calcareous; fly ash, siliceous); Snellings et al., Cem Concr Res, 64, 89-98, 2014 (pozzolana, natural calcined); Parrot and Killoh, Br. Ceram. Proc., 35, 41-53, 1984 & Lothenbach et al., Cem. Concr. Res., 38(6), 2008 (clinker)
CEM | Portland cement (CEM I) | 28 | 79 | 79 | uniform | 25 | 55 | normal | [6 empty] | 21 | 24 | uniform | 5 | 20 | normal | 15 | 30 | normal | [33 empty] | 100 | 100 | uniform | 100 | 100 | uniform | Durdinski et al., Mater Struct, 50, 135, 2017 (slag; fly ash, calcareous; fly ash, siliceous); Snellings et al., Cem Concr Res, 64, 89-98, 2014 (pozzolana, natural calcined); Parrot and Killoh, Br. Ceram. Proc., 35, 41-53, 1984 & Lothenbach et al., Cem. Concr. Res., 38(6), 2008 (clinker)
CEM | Portland-slag cement (CEM II/A-S) | 28 | 79 | 79 | uniform | 25 | 55 | normal | [6 empty] | 21 | 24 | uniform | 5 | 20 | normal | 15 | 30 | normal | [33 empty] | 100 | 100 | uniform | 100 | 100 | uniform | Durdinski et al., Mater Struct, 50, 135, 2017 (slag; fly ash, calcareous; fly ash, siliceous); Snellings et al., Cem Concr Res, 64, 89-98, 2014 (pozzolana, natural calcined); Parrot and Killoh, Br. Ceram. Proc., 35, 41-53, 1984 & Lothenbach et al., Cem. Concr. Res., 38(6), 2008 (clinker)
CEM | Portland-slag cement (CEM II/B-S) | 28 | 79 | 79 | uniform | 25 | 55 | normal | [6 empty] | 21 | 24 | uniform | 5 | 20 | normal | 15 | 30 | normal | [33 empty] | 100 | 100 | uniform | 100 | 100 | uniform | Durdinski et al., Mater Struct, 50, 135, 2017 (slag; fly ash, calcareous; fly ash, siliceous); Snellings et al., Cem Concr Res, 64, 89-98, 2014 (pozzolana, natural calcined); Parrot and Killoh, Br. Ceram. Proc., 35, 41-53, 1984 & Lothenbach et al., Cem. Concr. Res., 38(6), 2008 (clinker)
CEM | Portland-silica fume cement (CEM II/A-D) | 28 | 79 | 79 | uniform | 25 | 55 | normal | [6 empty] | 21 | 24 | uniform | 5 | 20 | normal | 15 | 30 | normal | [33 empty] | 100 | 100 | uniform | 100 | 100 | uniform | Durdinski et al., Mater Struct, 50, 135, 2017 (slag; fly ash, calcareous; fly ash, siliceous); Snellings et al., Cem Concr Res, 64, 89-98, 2014 (pozzolana, natural calcined); Parrot and Killoh, Br. Ceram. Proc., 35, 41-53, 1984 & Lothenbach et al., Cem. Concr. Res., 38(6), 2008 (clinker)
CEM | Portland-pozzolana cement (CEM II/A-P) | 28 | 79 | 79 | uniform | 25 | 55 | normal | [6 empty] | 21 | 24 | uniform | 5 | 20 | normal | 15 | 30 | normal | [33 empty] | 100 | 100 | uniform | 100 | 100 | uniform | Durdinski et al., Mater Struct, 50, 135, 2017 (slag; fly ash, calcareous; fly ash, siliceous); Snellings et al., Cem Concr Res, 64, 89-98, 2014 (pozzolana, natural calcined); Parrot and Killoh, Br. Ceram. Proc., 35, 41-53, 1984 & Lothenbach et al., Cem. Concr. Res., 38(6), 2008 (clinker)
CEM | Portland-pozzolana cement (CEM II/B-P) | 28 | 79 | 79 | uniform | 25 | 55 | normal | [6 empty] | 21 | 24 | uniform | 5 | 20 | normal | 15 | 30 | normal | [33 empty] | 100 | 100 | uniform | 100 | 100 | uniform | Durdinski et al., Mater Struct, 50, 135, 2017 (slag; fly ash, calcareous; fly ash, siliceous); Snellings et al., Cem Concr Res, 64, 89-98, 2014 (pozzolana, natural calcined); Parrot and Killoh, Br. Ceram. Proc., 35, 41-53, 1984 & Lothenbach et al., Cem. Concr. Res., 38(6), 2008 (clinker)
CEM | Portland-pozzolana cement (CEM II/A-Q) | 28 | 79 | 79 | uniform | 25 | 55 | normal | [6 empty] | 21 | 24 | uniform | 5 | 20 | normal | 15 | 30 | normal | [33 empty] | 100 | 100 | uniform | 100 | 100 | uniform | Durdinski et al., Mater Struct, 50, 135, 2017 (slag; fly ash, calcareous; fly ash, siliceous); Snellings et al., Cem Concr Res, 64, 89-98, 2014 (pozzolana, natural calcined); Parrot and Killoh, Br. Ceram. Proc., 35, 41-53, 1984 & Lothenbach et al., Cem. Concr. Res., 38(6), 2008 (clinker)
CEM | Portland-pozzolana cement (CEM II/B-Q) | 28 | 79 | 79 | uniform | 25 | 55 | normal | [6 empty] | 21 | 24 | uniform | 5 | 20 | normal | 15 | 30 | normal | [33 empty] | 100 | 100 | uniform | 100 | 100 | uniform | Durdinski et al., Mater Struct, 50, 135, 2017 (slag; fly ash, calcareous; fly ash, siliceous); Snellings et al., Cem Concr Res, 64, 89-98, 2014 (pozzolana, natural calcined); Parrot and Killoh, Br. Ceram. Proc., 35, 41-53, 1984 & Lothenbach et al., Cem. Concr. Res., 38(6), 2008 (clinker)
CEM | Portland-fly ash cement (CEM II/A-V) | 28 | 79 | 79 | uniform | 25 | 55 | normal | [6 empty] | 21 | 24 | uniform | 5 | 20 | normal | 15 | 30 | normal | [33 empty] | 100 | 100 | uniform | 100 | 100 | uniform | Durdinski et al., Mater Struct, 50, 135, 2017 (slag; fly ash, calcareous; fly ash, siliceous); Snellings et al., Cem Concr Res, 64, 89-98, 2014 (pozzolana, natural calcined); Parrot and Killoh, Br. Ceram. Proc., 35, 41-53, 1984 & Lothenbach et al., Cem. Concr. Res., 38(6), 2008 (clinker)
CEM | Portland-fly ash cement (CEM II/B-V) | 28 | 79 | 79 | uniform | 25 | 55 | normal | [6 empty] | 21 | 24 | uniform | 5 | 20 | normal | 15 | 30 | normal | [33 empty] | 100 | 100 | uniform | 100 | 100 | uniform | Durdinski et al., Mater Struct, 50, 135, 2017 (slag; fly ash, calcareous; fly ash, siliceous); Snellings et al., Cem Concr Res, 64, 89-98, 2014 (pozzolana, natural calcined); Parrot and Killoh, Br. Ceram. Proc., 35, 41-53, 1984 & Lothenbach et al., Cem. Concr. Res., 38(6), 2008 (clinker)
CEM | Portland-fly ash cement (CEM II/A-W) | 28 | 79 | 79 | uniform | 25 | 55 | normal | [6 empty] | 21 | 24 | uniform | 5 | 20 | normal | 15 | 30 | normal | [33 empty] | 100 | 100 | uniform | 100 | 100 | uniform | Durdinski et al., Mater Struct, 50, 135, 2017 (slag; fly ash, calcareous; fly ash, siliceous); Snellings et al., Cem Concr Res, 64, 89-98, 2014 (pozzolana, natural calcined); Parrot and Killoh, Br. Ceram. Proc., 35, 41-53, 1984 & Lothenbach et al., Cem. Concr. Res., 38(6), 2008 (clinker)
CEM | Portland-fly ash cement (CEM II/B-W) | 28 | 79 | 79 | uniform | 25 | 55 | normal | [6 empty] | 21 | 24 | uniform | 5 | 20 | normal | 15 | 30 | normal | [33 empty] | 100 | 100 | uniform | 100 | 100 | uniform | Durdinski et al., Mater Struct, 50, 135, 2017 (slag; fly ash, calcareous; fly ash, siliceous); Snellings et al., Cem Concr Res, 64, 89-98, 2014 (pozzolana, natural calcined); Parrot and Killoh, Br. Ceram. Proc., 35, 41-53, 1984 & Lothenbach et al., Cem. Concr. Res., 38(6), 2008 (clinker)
CEM | Portland-burnt shale cement (CEM II/A-T) | 28 | 79 | 79 | uniform | 25 | 55 | normal | [6 empty] | 21 | 24 | uniform | 5 | 20 | normal | 15 | 30 | normal | [33 empty] | 100 | 100 | uniform | 100 | 100 | uniform | Durdinski et al., Mater Struct, 50, 135, 2017 (slag; fly ash, calcareous; fly ash, siliceous); Snellings et al., Cem Concr Res, 64, 89-98, 2014 (pozzolana, natural calcined); Parrot and Killoh, Br. Ceram. Proc., 35, 41-53, 1984 & Lothenbach et al., Cem. Concr. Res., 38(6), 2008 (clinker)
CEM | Portland-burnt shale cement (CEM II/B-T) | 28 | 79 | 79 | uniform | 25 | 55 | normal | [6 empty] | 21 | 24 | uniform | 5 | 20 | normal | 15 | 30 | normal | [33 empty] | 100 | 100 | uniform | 100 | 100 | uniform | Durdinski et al., Mater Struct, 50, 135, 2017 (slag; fly ash, calcareous; fly ash, siliceous); Snellings et al., Cem Concr Res, 64, 89-98, 2014 (pozzolana, natural calcined); Parrot and Killoh, Br. Ceram. Proc., 35, 41-53, 1984 & Lothenbach et al., Cem. Concr. Res., 38(6), 2008 (clinker)
CEM | Portland-limestone cement (CEM II/A-L) | 28 | 79 | 79 | uniform | 25 | 55 | normal | [6 empty] | 21 | 24 | uniform | 5 | 20 | normal | 15 | 30 | normal | [33 empty] | 100 | 100 | uniform | 100 | 100 | uniform | Durdinski et al., Mater Struct, 50, 135, 2017 (slag; fly ash, calcareous; fly ash, siliceous); Snellings et al., Cem Concr Res, 64, 89-98, 2014 (pozzolana, natural calcined); Parrot and Killoh, Br. Ceram. Proc., 35, 41-53, 1984 & Lothenbach et al., Cem. Concr. Res., 38(6), 2008 (clinker)
CEM | Portland-limestone cement (CEM II/B-L) | 28 | 79 | 79 | uniform | 25 | 55 | normal | [6 empty] | 21 | 24 | uniform | 5 | 20 | normal | 15 | 30 | normal | [33 empty] | 100 | 100 | uniform | 100 | 100 | uniform | Durdinski et al., Mater Struct, 50, 135, 2017 (slag; fly ash, calcareous; fly ash, siliceous); Snellings et al., Cem Concr Res, 64, 89-98, 2014 (pozzolana, natural calcined); Parrot and Killoh, Br. Ceram. Proc., 35, 41-53, 1984 & Lothenbach et al., Cem. Concr. Res., 38(6), 2008 (clinker)
CEM | Portland-limestone cement (CEM II/A-LL) | 28 | 79 | 79 | uniform | 25 | 55 | normal | [6 empty] | 21 | 24 | uniform | 5 | 20 | normal | 15 | 30 | normal | [33 empty] | 100 | 100 | uniform | 100 | 100 | uniform | Durdinski et al., Mater Struct, 50, 135, 2017 (slag; fly ash, calcareous; fly ash, siliceous); Snellings et al., Cem Concr Res, 64, 89-98, 2014 (pozzolana, natural calcined); Parrot and Killoh, Br. Ceram. Proc., 35, 41-53, 1984 & Lothenbach et al., Cem. Concr. Res., 38(6), 2008 (clinker)
CEM | Portland-limestone cement (CEM II/B-LL) | 28 | 79 | 79 | uniform | 25 | 55 | normal | [6 empty] | 21 | 24 | uniform | 5 | 20 | normal | 15 | 30 | normal | [33 empty] | 100 | 100 | uniform | 100 | 100 | uniform | Durdinski et al., Mater Struct, 50, 135, 2017 (slag; fly ash, calcareous; fly ash, siliceous); Snellings et al., Cem Concr Res, 64, 89-98, 2014 (pozzolana, natural calcined); Parrot and Killoh, Br. Ceram. Proc., 35, 41-53, 1984 & Lothenbach et al., Cem. Concr. Res., 38(6), 2008 (clinker)
CEM | Portland-composite cement (CEM II/A-M) | 28 | 79 | 79 | uniform | 25 | 55 | normal | [6 empty] | 21 | 24 | uniform | 5 | 20 | normal | 15 | 30 | normal | [33 empty] | 100 | 100 | uniform | 100 | 100 | uniform | Durdinski et al., Mater Struct, 50, 135, 2017 (slag; fly ash, calcareous; fly ash, siliceous); Snellings et al., Cem Concr Res, 64, 89-98, 2014 (pozzolana, natural calcined); Parrot and Killoh, Br. Ceram. Proc., 35, 41-53, 1984 & Lothenbach et al., Cem. Concr. Res., 38(6), 2008 (clinker)
CEM | Portland-composite cement (CEM II/B-M) | 28 | 79 | 79 | uniform | 25 | 55 | normal | [6 empty] | 21 | 24 | uniform | 5 | 20 | normal | 15 | 30 | normal | [33 empty] | 100 | 100 | uniform | 100 | 100 | uniform | Durdinski et al., Mater Struct, 50, 135, 2017 (slag; fly ash, calcareous; fly ash, siliceous); Snellings et al., Cem Concr Res, 64, 89-98, 2014 (pozzolana, natural calcined); Parrot and Killoh, Br. Ceram. Proc., 35, 41-53, 1984 & Lothenbach et al., Cem. Concr. Res., 38(6), 2008 (clinker)
CEM | Blast furnace cement (CEM III/A) | 28 | 79 | 79 | uniform | 25 | 55 | normal | [6 empty] | 21 | 24 | uniform | 5 | 20 | normal | 15 | 30 | normal | [33 empty] | 100 | 100 | uniform | 100 | 100 | uniform | Durdinski et al., Mater Struct, 50, 135, 2017 (slag; fly ash, calcareous; fly ash, siliceous); Snellings et al., Cem Concr Res, 64, 89-98, 2014 (pozzolana, natural calcined); Parrot and Killoh, Br. Ceram. Proc., 35, 41-53, 1984 & Lothenbach et al., Cem. Concr. Res., 38(6), 2008 (clinker)
CEM | Blast furnace cement (CEM III/B) | 28 | 79 | 79 | uniform | 25 | 55 | normal | [6 empty] | 21 | 24 | uniform | 5 | 20 | normal | 15 | 30 | normal | [33 empty] | 100 | 100 | uniform | 100 | 100 | uniform | Durdinski et al., Mater Struct, 50, 135, 2017 (slag; fly ash, calcareous; fly ash, siliceous); Snellings et al., Cem Concr Res, 64, 89-98, 2014 (pozzolana, natural calcined); Parrot and Killoh, Br. Ceram. Proc., 35, 41-53, 1984 & Lothenbach et al., Cem. Concr. Res., 38(6), 2008 (clinker)
CEM | Blast furnace cement (CEM III/C) | 28 | 79 | 79 | uniform | 25 | 55 | normal | [6 empty] | 21 | 24 | uniform | 5 | 20 | normal | 15 | 30 | normal | [33 empty] | 100 | 100 | uniform | 100 | 100 | uniform | Durdinski et al., Mater Struct, 50, 135, 2017 (slag; fly ash, calcareous; fly ash, siliceous); Snellings et al., Cem Concr Res, 64, 89-98, 2014 (pozzolana, natural calcined); Parrot and Killoh, Br. Ceram. Proc., 35, 41-53, 1984 & Lothenbach et al., Cem. Concr. Res., 38(6), 2008 (clinker)
CEM | Pozzolanic cement (CEM IV/A) | 28 | 79 | 79 | uniform | 25 | 55 | normal | [6 empty] | 21 | 24 | uniform | 5 | 20 | normal | 15 | 30 | normal | [33 empty] | 100 | 100 | uniform | 100 | 100 | uniform | Durdinski et al., Mater Struct, 50, 135, 2017 (slag; fly ash, calcareous; fly ash, siliceous); Snellings et al., Cem Concr Res, 64, 89-98, 2014 (pozzolana, natural calcined); Parrot and Killoh, Br. Ceram. Proc., 35, 41-53, 1984 & Lothenbach et al., Cem. Concr. Res., 38(6), 2008 (clinker)
CEM | Pozzolanic cement (CEM IV/B) | 28 | 79 | 79 | uniform | 25 | 55 | normal | [6 empty] | 21 | 24 | uniform | 5 | 20 | normal | 15 | 30 | normal | [33 empty] | 100 | 100 | uniform | 100 | 100 | uniform | Durdinski et al., Mater Struct, 50, 135, 2017 (slag; fly ash, calcareous; fly ash, siliceous); Snellings et al., Cem Concr Res, 64, 89-98, 2014 (pozzolana, natural calcined); Parrot and Killoh, Br. Ceram. Proc., 35, 41-53, 1984 & Lothenbach et al., Cem. Concr. Res., 38(6), 2008 (clinker)
CEM | Composite cement (CEM V/A) | 28 | 79 | 79 | uniform | 25 | 55 | normal | [6 empty] | 21 | 24 | uniform | 5 | 20 | normal | 15 | 30 | normal | [33 empty] | 100 | 100 | uniform | 100 | 100 | uniform | Durdinski et al., Mater Struct, 50, 135, 2017 (slag; fly ash, calcareous; fly ash, siliceous); Snellings et al., Cem Concr Res, 64, 89-98, 2014 (pozzolana, natural calcined); Parrot and Killoh, Br. Ceram. Proc., 35, 41-53, 1984 & Lothenbach et al., Cem. Concr. Res., 38(6), 2008 (clinker)
CEM | Portland cement (CEM I) | 90 | 83 | 83 | uniform | 30 | 75 | normal | [9 empty] | 12 | 25 | normal | 20 | 43 | normal | [33 empty] | 100 | 100 | uniform | 100 | 100 | uniform | Durdinski et al., Mater Struct, 50, 135, 2017 (slag; fly ash, calcareous; fly ash, siliceous); Snellings et al., Cem Concr Res, 64, 89-98, 2014 (pozzolana, natural calcined); Parrot and Killoh, Br. Ceram. Proc., 35, 41-53, 1984 & Lothenbach et al., Cem. Concr. Res., 38(6), 2008 (clinker)
CEM | Portland-slag cement (CEM II/A-S) | 90 | 83 | 83 | uniform | 30 | 75 | normal | [9 empty] | 12 | 25 | normal | 20 | 43 | normal | [33 empty] | 100 | 100 | uniform | 100 | 100 | uniform | Durdinski et al., Mater Struct, 50, 135, 2017 (slag; fly ash, calcareous; fly ash, siliceous); Snellings et al., Cem Concr Res, 64, 89-98, 2014 (pozzolana, natural calcined); Parrot and Killoh, Br. Ceram. Proc., 35, 41-53, 1984 & Lothenbach et al., Cem. Concr. Res., 38(6), 2008 (clinker)
CEM | Portland-slag cement (CEM II/B-S) | 90 | 83 | 83 | uniform | 30 | 75 | normal | [9 empty] | 12 | 25 | normal | 20 | 43 | normal | [33 empty] | 100 | 100 | uniform | 100 | 100 | uniform | Durdinski et al., Mater Struct, 50, 135, 2017 (slag; fly ash, calcareous; fly ash, siliceous); Snellings et al., Cem Concr Res, 64, 89-98, 2014 (pozzolana, natural calcined); Parrot and Killoh, Br. Ceram. Proc., 35, 41-53, 1984 & Lothenbach et al., Cem. Concr. Res., 38(6), 2008 (clinker)
CEM | Portland-silica fume cement (CEM II/A-D) | 90 | 83 | 83 | uniform | 30 | 75 | normal | [9 empty] | 12 | 25 | normal | 20 | 43 | normal | [33 empty] | 100 | 100 | uniform | 100 | 100 | uniform | Durdinski et al., Mater Struct, 50, 135, 2017 (slag; fly ash, calcareous; fly ash, siliceous); Snellings et al., Cem Concr Res, 64, 89-98, 2014 (pozzolana, natural calcined); Parrot and Killoh, Br. Ceram. Proc., 35, 41-53, 1984 & Lothenbach et al., Cem. Concr. Res., 38(6), 2008 (clinker)
CEM | Portland-pozzolana cement (CEM II/A-P) | 90 | 83 | 83 | uniform | 30 | 75 | normal | [9 empty] | 12 | 25 | normal | 20 | 43 | normal | [33 empty] | 100 | 100 | uniform | 100 | 100 | uniform | Durdinski et al., Mater Struct, 50, 135, 2017 (slag; fly ash, calcareous; fly ash, siliceous); Snellings et al., Cem Concr Res, 64, 89-98, 2014 (pozzolana, natural calcined); Parrot and Killoh, Br. Ceram. Proc., 35, 41-53, 1984 & Lothenbach et al., Cem. Concr. Res., 38(6), 2008 (clinker)
CEM | Portland-pozzolana cement (CEM II/B-P) | 90 | 83 | 83 | uniform | 30 | 75 | normal | [9 empty] | 12 | 25 | normal | 20 | 43 | normal | [33 empty] | 100 | 100 | uniform | 100 | 100 | uniform | Durdinski et al., Mater Struct, 50, 135, 2017 (slag; fly ash, calcareous; fly ash, siliceous); Snellings et al., Cem Concr Res, 64, 89-98, 2014 (pozzolana, natural calcined); Parrot and Killoh, Br. Ceram. Proc., 35, 41-53, 1984 & Lothenbach et al., Cem. Concr. Res., 38(6), 2008 (clinker)
CEM | Portland-pozzolana cement (CEM II/A-Q) | 90 | 83 | 83 | uniform | 30 | 75 | normal | [9 empty] | 12 | 25 | normal | 20 | 43 | normal | [33 empty] | 100 | 100 | uniform | 100 | 100 | uniform | Durdinski et al., Mater Struct, 50, 135, 2017 (slag; fly ash, calcareous; fly ash, siliceous); Snellings et al., Cem Concr Res, 64, 89-98, 2014 (pozzolana, natural calcined); Parrot and Killoh, Br. Ceram. Proc., 35, 41-53, 1984 & Lothenbach et al., Cem. Concr. Res., 38(6), 2008 (clinker)
CEM | Portland-pozzolana cement (CEM II/B-Q) | 90 | 83 | 83 | uniform | 30 | 75 | normal | [9 empty] | 12 | 25 | normal | 20 | 43 | normal | [33 empty] | 100 | 100 | uniform | 100 | 100 | uniform | Durdinski et al., Mater Struct, 50, 135, 2017 (slag; fly ash, calcareous; fly ash, siliceous); Snellings et al., Cem Concr Res, 64, 89-98, 2014 (pozzolana, natural calcined); Parrot and Killoh, Br. Ceram. Proc., 35, 41-53, 1984 & Lothenbach et al., Cem. Concr. Res., 38(6), 2008 (clinker)
CEM | Portland-fly ash cement (CEM II/A-V) | 90 | 83 | 83 | uniform | 30 | 75 | normal | [9 empty] | 12 | 25 | normal | 20 | 43 | normal | [33 empty] | 100 | 100 | uniform | 100 | 100 | uniform | Durdinski et al., Mater Struct, 50, 135, 2017 (slag; fly ash, calcareous; fly ash, siliceous); Snellings et al., Cem Concr Res, 64, 89-98, 2014 (pozzolana, natural calcined); Parrot and Killoh, Br. Ceram. Proc., 35, 41-53, 1984 & Lothenbach et al., Cem. Concr. Res., 38(6), 2008 (clinker)
CEM | Portland-fly ash cement (CEM II/B-V) | 90 | 83 | 83 | uniform | 30 | 75 | normal | [9 empty] | 12 | 25 | normal | 20 | 43 | normal | [33 empty] | 100 | 100 | uniform | 100 | 100 | uniform | Durdinski et al., Mater Struct, 50, 135, 2017 (slag; fly ash, calcareous; fly ash, siliceous); Snellings et al., Cem Concr Res, 64, 89-98, 2014 (pozzolana, natural calcined); Parrot and Killoh, Br. Ceram. Proc., 35, 41-53, 1984 & Lothenbach et al., Cem. Concr. Res., 38(6), 2008 (clinker)
CEM | Portland-fly ash cement (CEM II/A-W) | 90 | 83 | 83 | uniform | 30 | 75 | normal | [9 empty] | 12 | 25 | normal | 20 | 43 | normal | [33 empty] | 100 | 100 | uniform | 100 | 100 | uniform | Durdinski et al., Mater Struct, 50, 135, 2017 (slag; fly ash, calcareous; fly ash, siliceous); Snellings et al., Cem Concr Res, 64, 89-98, 2014 (pozzolana, natural calcined); Parrot and Killoh, Br. Ceram. Proc., 35, 41-53, 1984 & Lothenbach et al., Cem. Concr. Res., 38(6), 2008 (clinker)
CEM | Portland-fly ash cement (CEM II/B-W) | 90 | 83 | 83 | uniform | 30 | 75 | normal | [9 empty] | 12 | 25 | normal | 20 | 43 | normal | [33 empty] | 100 | 100 | uniform | 100 | 100 | uniform | Durdinski et al., Mater Struct, 50, 135, 2017 (slag; fly ash, calcareous; fly ash, siliceous); Snellings et al., Cem Concr Res, 64, 89-98, 2014 (pozzolana, natural calcined); Parrot and Killoh, Br. Ceram. Proc., 35, 41-53, 1984 & Lothenbach et al., Cem. Concr. Res., 38(6), 2008 (clinker)
CEM | Portland-burnt shale cement (CEM II/A-T) | 90 | 83 | 83 | uniform | 30 | 75 | normal | [9 empty] | 12 | 25 | normal | 20 | 43 | normal | [33 empty] | 100 | 100 | uniform | 100 | 100 | uniform | Durdinski et al., Mater Struct, 50, 135, 2017 (slag; fly ash, calcareous; fly ash, siliceous); Snellings et al., Cem Concr Res, 64, 89-98, 2014 (pozzolana, natural calcined); Parrot and Killoh, Br. Ceram. Proc., 35, 41-53, 1984 & Lothenbach et al., Cem. Concr. Res., 38(6), 2008 (clinker)
CEM | Portland-burnt shale cement (CEM II/B-T) | 90 | 83 | 83 | uniform | 30 | 75 | normal | [9 empty] | 12 | 25 | normal | 20 | 43 | normal | [33 empty] | 100 | 100 | uniform | 100 | 100 | uniform | Durdinski et al., Mater Struct, 50, 135, 2017 (slag; fly ash, calcareous; fly ash, siliceous); Snellings et al., Cem Concr Res, 64, 89-98, 2014 (pozzolana, natural calcined); Parrot and Killoh, Br. Ceram. Proc., 35, 41-53, 1984 & Lothenbach et al., Cem. Concr. Res., 38(6), 2008 (clinker)
CEM | Portland-limestone cement (CEM II/A-L) | 90 | 83 | 83 | uniform | 30 | 75 | normal | [9 empty] | 12 | 25 | normal | 20 | 43 | normal | [33 empty] | 100 | 100 | uniform | 100 | 100 | uniform | Durdinski et al., Mater Struct, 50, 135, 2017 (slag; fly ash, calcareous; fly ash, siliceous); Snellings et al., Cem Concr Res, 64, 89-98, 2014 (pozzolana, natural calcined); Parrot and Killoh, Br. Ceram. Proc., 35, 41-53, 1984 & Lothenbach et al., Cem. Concr. Res., 38(6), 2008 (clinker)
CEM | Portland-limestone cement (CEM II/B-L) | 90 | 83 | 83 | uniform | 30 | 75 | normal | [9 empty] | 12 | 25 | normal | 20 | 43 | normal | [33 empty] | 100 | 100 | uniform | 100 | 100 | uniform | Durdinski et al., Mater Struct, 50, 135, 2017 (slag; fly ash, calcareous; fly ash, siliceous); Snellings et al., Cem Concr Res, 64, 89-98, 2014 (pozzolana, natural calcined); Parrot and Killoh, Br. Ceram. Proc., 35, 41-53, 1984 & Lothenbach et al., Cem. Concr. Res., 38(6), 2008 (clinker)
CEM | Portland-limestone cement (CEM II/A-LL) | 90 | 83 | 83 | uniform | 30 | 75 | normal | [9 empty] | 12 | 25 | normal | 20 | 43 | normal | [33 empty] | 100 | 100 | uniform | 100 | 100 | uniform | Durdinski et al., Mater Struct, 50, 135, 2017 (slag; fly ash, calcareous; fly ash, siliceous); Snellings et al., Cem Concr Res, 64, 89-98, 2014 (pozzolana, natural calcined); Parrot and Killoh, Br. Ceram. Proc., 35, 41-53, 1984 & Lothenbach et al., Cem. Concr. Res., 38(6), 2008 (clinker)
CEM | Portland-limestone cement (CEM II/B-LL) | 90 | 83 | 83 | uniform | 30 | 75 | normal | [9 empty] | 12 | 25 | normal | 20 | 43 | normal | [33 empty] | 100 | 100 | uniform | 100 | 100 | uniform | Durdinski et al., Mater Struct, 50, 135, 2017 (slag; fly ash, calcareous; fly ash, siliceous); Snellings et al., Cem Concr Res, 64, 89-98, 2014 (pozzolana, natural calcined); Parrot and Killoh, Br. Ceram. Proc., 35, 41-53, 1984 & Lothenbach et al., Cem. Concr. Res., 38(6), 2008 (clinker)
CEM | Portland-composite cement (CEM II/A-M) | 90 | 83 | 83 | uniform | 30 | 75 | normal | [9 empty] | 12 | 25 | normal | 20 | 43 | normal | [33 empty] | 100 | 100 | uniform | 100 | 100 | uniform | Durdinski et al., Mater Struct, 50, 135, 2017 (slag; fly ash, calcareous; fly ash, siliceous); Snellings et al., Cem Concr Res, 64, 89-98, 2014 (pozzolana, natural calcined); Parrot and Killoh, Br. Ceram. Proc., 35, 41-53, 1984 & Lothenbach et al., Cem. Concr. Res., 38(6), 2008 (clinker)
CEM | Portland-composite cement (CEM II/B-M) | 90 | 83 | 83 | uniform | 30 | 75 | normal | [9 empty] | 12 | 25 | normal | 20 | 43 | normal | [33 empty] | 100 | 100 | uniform | 100 | 100 | uniform | Durdinski et al., Mater Struct, 50, 135, 2017 (slag; fly ash, calcareous; fly ash, siliceous); Snellings et al., Cem Concr Res, 64, 89-98, 2014 (pozzolana, natural calcined); Parrot and Killoh, Br. Ceram. Proc., 35, 41-53, 1984 & Lothenbach et al., Cem. Concr. Res., 38(6), 2008 (clinker)
CEM | Blast furnace cement (CEM III/A) | 90 | 83 | 83 | uniform | 30 | 75 | normal | [9 empty] | 12 | 25 | normal | 20 | 43 | normal | [33 empty] | 100 | 100 | uniform | 100 | 100 | uniform | Durdinski et al., Mater Struct, 50, 135, 2017 (slag; fly ash, calcareous; fly ash, siliceous); Snellings et al., Cem Concr Res, 64, 89-98, 2014 (pozzolana, natural calcined); Parrot and Killoh, Br. Ceram. Proc., 35, 41-53, 1984 & Lothenbach et al., Cem. Concr. Res., 38(6), 2008 (clinker)
CEM | Blast furnace cement (CEM III/B) | 90 | 83 | 83 | uniform | 30 | 75 | normal | [9 empty] | 12 | 25 | normal | 20 | 43 | normal | [33 empty] | 100 | 100 | uniform | 100 | 100 | uniform | Durdinski et al., Mater Struct, 50, 135, 2017 (slag; fly ash, calcareous; fly ash, siliceous); Snellings et al., Cem Concr Res, 64, 89-98, 2014 (pozzolana, natural calcined); Parrot and Killoh, Br. Ceram. Proc., 35, 41-53, 1984 & Lothenbach et al., Cem. Concr. Res., 38(6), 2008 (clinker)
CEM | Blast furnace cement (CEM III/C) | 90 | 83 | 83 | uniform | 30 | 75 | normal | [9 empty] | 12 | 25 | normal | 20 | 43 | normal | [33 empty] | 100 | 100 | uniform | 100 | 100 | uniform | Durdinski et al., Mater Struct, 50, 135, 2017 (slag; fly ash, calcareous; fly ash, siliceous); Snellings et al., Cem Concr Res, 64, 89-98, 2014 (pozzolana, natural calcined); Parrot and Killoh, Br. Ceram. Proc., 35, 41-53, 1984 & Lothenbach et al., Cem. Concr. Res., 38(6), 2008 (clinker)
CEM | Pozzolanic cement (CEM IV/A) | 90 | 83 | 83 | uniform | 30 | 75 | normal | [9 empty] | 12 | 25 | normal | 20 | 43 | normal | [33 empty] | 100 | 100 | uniform | 100 | 100 | uniform | Durdinski et al., Mater Struct, 50, 135, 2017 (slag; fly ash, calcareous; fly ash, siliceous); Snellings et al., Cem Concr Res, 64, 89-98, 2014 (pozzolana, natural calcined); Parrot and Killoh, Br. Ceram. Proc., 35, 41-53, 1984 & Lothenbach et al., Cem. Concr. Res., 38(6), 2008 (clinker)
CEM | Pozzolanic cement (CEM IV/B) | 90 | 83 | 83 | uniform | 30 | 75 | normal | [9 empty] | 12 | 25 | normal | 20 | 43 | normal | [33 empty] | 100 | 100 | uniform | 100 | 100 | uniform | Durdinski et al., Mater Struct, 50, 135, 2017 (slag; fly ash, calcareous; fly ash, siliceous); Snellings et al., Cem Concr Res, 64, 89-98, 2014 (pozzolana, natural calcined); Parrot and Killoh, Br. Ceram. Proc., 35, 41-53, 1984 & Lothenbach et al., Cem. Concr. Res., 38(6), 2008 (clinker)
CEM | Composite cement (CEM V/A) | 90 | 83 | 83 | uniform | 30 | 75 | normal | [9 empty] | 12 | 25 | normal | 20 | 43 | normal | [33 empty] | 100 | 100 | uniform | 100 | 100 | uniform | Durdinski et al., Mater Struct, 50, 135, 2017 (slag; fly ash, calcareous; fly ash, siliceous); Snellings et al., Cem Concr Res, 64, 89-98, 2014 (pozzolana, natural calcined); Parrot and Killoh, Br. Ceram. Proc., 35, 41-53, 1984 & Lothenbach et al., Cem. Concr. Res., 38(6), 2008 (clinker)
CEM | Portland cement (CEM I) | 180 | 85 | 85 | uniform | [51 empty] | 100 | 100 | uniform | 100 | 100 | uniform | Durdinski et al., Mater Struct, 50, 135, 2017 (slag; fly ash, calcareous; fly ash, siliceous); Snellings et al., Cem Concr Res, 64, 89-98, 2014 (pozzolana, natural calcined); Parrot and Killoh, Br. Ceram. Proc., 35, 41-53, 1984 & Lothenbach et al., Cem. Concr. Res., 38(6), 2008 (clinker)
CEM | Portland-slag cement (CEM II/A-S) | 180 | 85 | 85 | uniform | [51 empty] | 100 | 100 | uniform | 100 | 100 | uniform | Durdinski et al., Mater Struct, 50, 135, 2017 (slag; fly ash, calcareous; fly ash, siliceous); Snellings et al., Cem Concr Res, 64, 89-98, 2014 (pozzolana, natural calcined); Parrot and Killoh, Br. Ceram. Proc., 35, 41-53, 1984 & Lothenbach et al., Cem. Concr. Res., 38(6), 2008 (clinker)
CEM | Portland-slag cement (CEM II/B-S) | 180 | 85 | 85 | uniform | [51 empty] | 100 | 100 | uniform | 100 | 100 | uniform | Durdinski et al., Mater Struct, 50, 135, 2017 (slag; fly ash, calcareous; fly ash, siliceous); Snellings et al., Cem Concr Res, 64, 89-98, 2014 (pozzolana, natural calcined); Parrot and Killoh, Br. Ceram. Proc., 35, 41-53, 1984 & Lothenbach et al., Cem. Concr. Res., 38(6), 2008 (clinker)
CEM | Portland-silica fume cement (CEM II/A-D) | 180 | 85 | 85 | uniform | [51 empty] | 100 | 100 | uniform | 100 | 100 | uniform | Durdinski et al., Mater Struct, 50, 135, 2017 (slag; fly ash, calcareous; fly ash, siliceous); Snellings et al., Cem Concr Res, 64, 89-98, 2014 (pozzolana, natural calcined); Parrot and Killoh, Br. Ceram. Proc., 35, 41-53, 1984 & Lothenbach et al., Cem. Concr. Res., 38(6), 2008 (clinker)
CEM | Portland-pozzolana cement (CEM II/A-P) | 180 | 85 | 85 | uniform | [51 empty] | 100 | 100 | uniform | 100 | 100 | uniform | Durdinski et al., Mater Struct, 50, 135, 2017 (slag; fly ash, calcareous; fly ash, siliceous); Snellings et al., Cem Concr Res, 64, 89-98, 2014 (pozzolana, natural calcined); Parrot and Killoh, Br. Ceram. Proc., 35, 41-53, 1984 & Lothenbach et al., Cem. Concr. Res., 38(6), 2008 (clinker)
CEM | Portland-pozzolana cement (CEM II/B-P) | 180 | 85 | 85 | uniform | [51 empty] | 100 | 100 | uniform | 100 | 100 | uniform | Durdinski et al., Mater Struct, 50, 135, 2017 (slag; fly ash, calcareous; fly ash, siliceous); Snellings et al., Cem Concr Res, 64, 89-98, 2014 (pozzolana, natural calcined); Parrot and Killoh, Br. Ceram. Proc., 35, 41-53, 1984 & Lothenbach et al., Cem. Concr. Res., 38(6), 2008 (clinker)
CEM | Portland-pozzolana cement (CEM II/A-Q) | 180 | 85 | 85 | uniform | [51 empty] | 100 | 100 | uniform | 100 | 100 | uniform | Durdinski et al., Mater Struct, 50, 135, 2017 (slag; fly ash, calcareous; fly ash, siliceous); Snellings et al., Cem Concr Res, 64, 89-98, 2014 (pozzolana, natural calcined); Parrot and Killoh, Br. Ceram. Proc., 35, 41-53, 1984 & Lothenbach et al., Cem. Concr. Res., 38(6), 2008 (clinker)
CEM | Portland-pozzolana cement (CEM II/B-Q) | 180 | 85 | 85 | uniform | [51 empty] | 100 | 100 | uniform | 100 | 100 | uniform | Durdinski et al., Mater Struct, 50, 135, 2017 (slag; fly ash, calcareous; fly ash, siliceous); Snellings et al., Cem Concr Res, 64, 89-98, 2014 (pozzolana, natural calcined); Parrot and Killoh, Br. Ceram. Proc., 35, 41-53, 1984 & Lothenbach et al., Cem. Concr. Res., 38(6), 2008 (clinker)
CEM | Portland-fly ash cement (CEM II/A-V) | 180 | 85 | 85 | uniform | [51 empty] | 100 | 100 | uniform | 100 | 100 | uniform | Durdinski et al., Mater Struct, 50, 135, 2017 (slag; fly ash, calcareous; fly ash, siliceous); Snellings et al., Cem Concr Res, 64, 89-98, 2014 (pozzolana, natural calcined); Parrot and Killoh, Br. Ceram. Proc., 35, 41-53, 1984 & Lothenbach et al., Cem. Concr. Res., 38(6), 2008 (clinker)
CEM | Portland-fly ash cement (CEM II/B-V) | 180 | 85 | 85 | uniform | [51 empty] | 100 | 100 | uniform | 100 | 100 | uniform | Durdinski et al., Mater Struct, 50, 135, 2017 (slag; fly ash, calcareous; fly ash, siliceous); Snellings et al., Cem Concr Res, 64, 89-98, 2014 (pozzolana, natural calcined); Parrot and Killoh, Br. Ceram. Proc., 35, 41-53, 1984 & Lothenbach et al., Cem. Concr. Res., 38(6), 2008 (clinker)
CEM | Portland-fly ash cement (CEM II/A-W) | 180 | 85 | 85 | uniform | [51 empty] | 100 | 100 | uniform | 100 | 100 | uniform | Durdinski et al., Mater Struct, 50, 135, 2017 (slag; fly ash, calcareous; fly ash, siliceous); Snellings et al., Cem Concr Res, 64, 89-98, 2014 (pozzolana, natural calcined); Parrot and Killoh, Br. Ceram. Proc., 35, 41-53, 1984 & Lothenbach et al., Cem. Concr. Res., 38(6), 2008 (clinker)
CEM | Portland-fly ash cement (CEM II/B-W) | 180 | 85 | 85 | uniform | [51 empty] | 100 | 100 | uniform | 100 | 100 | uniform | Durdinski et al., Mater Struct, 50, 135, 2017 (slag; fly ash, calcareous; fly ash, siliceous); Snellings et al., Cem Concr Res, 64, 89-98, 2014 (pozzolana, natural calcined); Parrot and Killoh, Br. Ceram. Proc., 35, 41-53, 1984 & Lothenbach et al., Cem. Concr. Res., 38(6), 2008 (clinker)
CEM | Portland-burnt shale cement (CEM II/A-T) | 180 | 85 | 85 | uniform | [51 empty] | 100 | 100 | uniform | 100 | 100 | uniform | Durdinski et al., Mater Struct, 50, 135, 2017 (slag; fly ash, calcareous; fly ash, siliceous); Snellings et al., Cem Concr Res, 64, 89-98, 2014 (pozzolana, natural calcined); Parrot and Killoh, Br. Ceram. Proc., 35, 41-53, 1984 & Lothenbach et al., Cem. Concr. Res., 38(6), 2008 (clinker)
CEM | Portland-burnt shale cement (CEM II/B-T) | 180 | 85 | 85 | uniform | [51 empty] | 100 | 100 | uniform | 100 | 100 | uniform | Durdinski et al., Mater Struct, 50, 135, 2017 (slag; fly ash, calcareous; fly ash, siliceous); Snellings et al., Cem Concr Res, 64, 89-98, 2014 (pozzolana, natural calcined); Parrot and Killoh, Br. Ceram. Proc., 35, 41-53, 1984 & Lothenbach et al., Cem. Concr. Res., 38(6), 2008 (clinker)
CEM | Portland-limestone cement (CEM II/A-L) | 180 | 85 | 85 | uniform | [51 empty] | 100 | 100 | uniform | 100 | 100 | uniform | Durdinski et al., Mater Struct, 50, 135, 2017 (slag; fly ash, calcareous; fly ash, siliceous); Snellings et al., Cem Concr Res, 64, 89-98, 2014 (pozzolana, natural calcined); Parrot and Killoh, Br. Ceram. Proc., 35, 41-53, 1984 & Lothenbach et al., Cem. Concr. Res., 38(6), 2008 (clinker)
CEM | Portland-limestone cement (CEM II/B-L) | 180 | 85 | 85 | uniform | [51 empty] | 100 | 100 | uniform | 100 | 100 | uniform | Durdinski et al., Mater Struct, 50, 135, 2017 (slag; fly ash, calcareous; fly ash, siliceous); Snellings et al., Cem Concr Res, 64, 89-98, 2014 (pozzolana, natural calcined); Parrot and Killoh, Br. Ceram. Proc., 35, 41-53, 1984 & Lothenbach et al., Cem. Concr. Res., 38(6), 2008 (clinker)
CEM | Portland-limestone cement (CEM II/A-LL) | 180 | 85 | 85 | uniform | [51 empty] | 100 | 100 | uniform | 100 | 100 | uniform | Durdinski et al., Mater Struct, 50, 135, 2017 (slag; fly ash, calcareous; fly ash, siliceous); Snellings et al., Cem Concr Res, 64, 89-98, 2014 (pozzolana, natural calcined); Parrot and Killoh, Br. Ceram. Proc., 35, 41-53, 1984 & Lothenbach et al., Cem. Concr. Res., 38(6), 2008 (clinker)
CEM | Portland-limestone cement (CEM II/B-LL) | 180 | 85 | 85 | uniform | [51 empty] | 100 | 100 | uniform | 100 | 100 | uniform | Durdinski et al., Mater Struct, 50, 135, 2017 (slag; fly ash, calcareous; fly ash, siliceous); Snellings et al., Cem Concr Res, 64, 89-98, 2014 (pozzolana, natural calcined); Parrot and Killoh, Br. Ceram. Proc., 35, 41-53, 1984 & Lothenbach et al., Cem. Concr. Res., 38(6), 2008 (clinker)
CEM | Portland-composite cement (CEM II/A-M) | 180 | 85 | 85 | uniform | [51 empty] | 100 | 100 | uniform | 100 | 100 | uniform | Durdinski et al., Mater Struct, 50, 135, 2017 (slag; fly ash, calcareous; fly ash, siliceous); Snellings et al., Cem Concr Res, 64, 89-98, 2014 (pozzolana, natural calcined); Parrot and Killoh, Br. Ceram. Proc., 35, 41-53, 1984 & Lothenbach et al., Cem. Concr. Res., 38(6), 2008 (clinker)
CEM | Portland-composite cement (CEM II/B-M) | 180 | 85 | 85 | uniform | [51 empty] | 100 | 100 | uniform | 100 | 100 | uniform | Durdinski et al., Mater Struct, 50, 135, 2017 (slag; fly ash, calcareous; fly ash, siliceous); Snellings et al., Cem Concr Res, 64, 89-98, 2014 (pozzolana, natural calcined); Parrot and Killoh, Br. Ceram. Proc., 35, 41-53, 1984 & Lothenbach et al., Cem. Concr. Res., 38(6), 2008 (clinker)
CEM | Blast furnace cement (CEM III/A) | 180 | 85 | 85 | uniform | [51 empty] | 100 | 100 | uniform | 100 | 100 | uniform | Durdinski et al., Mater Struct, 50, 135, 2017 (slag; fly ash, calcareous; fly ash, siliceous); Snellings et al., Cem Concr Res, 64, 89-98, 2014 (pozzolana, natural calcined); Parrot and Killoh, Br. Ceram. Proc., 35, 41-53, 1984 & Lothenbach et al., Cem. Concr. Res., 38(6), 2008 (clinker)
CEM | Blast furnace cement (CEM III/B) | 180 | 85 | 85 | uniform | [51 empty] | 100 | 100 | uniform | 100 | 100 | uniform | Durdinski et al., Mater Struct, 50, 135, 2017 (slag; fly ash, calcareous; fly ash, siliceous); Snellings et al., Cem Concr Res, 64, 89-98, 2014 (pozzolana, natural calcined); Parrot and Killoh, Br. Ceram. Proc., 35, 41-53, 1984 & Lothenbach et al., Cem. Concr. Res., 38(6), 2008 (clinker)
CEM | Blast furnace cement (CEM III/C) | 180 | 85 | 85 | uniform | [51 empty] | 100 | 100 | uniform | 100 | 100 | uniform | Durdinski et al., Mater Struct, 50, 135, 2017 (slag; fly ash, calcareous; fly ash, siliceous); Snellings et al., Cem Concr Res, 64, 89-98, 2014 (pozzolana, natural calcined); Parrot and Killoh, Br. Ceram. Proc., 35, 41-53, 1984 & Lothenbach et al., Cem. Concr. Res., 38(6), 2008 (clinker)
CEM | Pozzolanic cement (CEM IV/A) | 180 | 85 | 85 | uniform | [51 empty] | 100 | 100 | uniform | 100 | 100 | uniform | Durdinski et al., Mater Struct, 50, 135, 2017 (slag; fly ash, calcareous; fly ash, siliceous); Snellings et al., Cem Concr Res, 64, 89-98, 2014 (pozzolana, natural calcined); Parrot and Killoh, Br. Ceram. Proc., 35, 41-53, 1984 & Lothenbach et al., Cem. Concr. Res., 38(6), 2008 (clinker)
CEM | Pozzolanic cement (CEM IV/B) | 180 | 85 | 85 | uniform | [51 empty] | 100 | 100 | uniform | 100 | 100 | uniform | Durdinski et al., Mater Struct, 50, 135, 2017 (slag; fly ash, calcareous; fly ash, siliceous); Snellings et al., Cem Concr Res, 64, 89-98, 2014 (pozzolana, natural calcined); Parrot and Killoh, Br. Ceram. Proc., 35, 41-53, 1984 & Lothenbach et al., Cem. Concr. Res., 38(6), 2008 (clinker)
CEM | Composite cement (CEM V/A) | 180 | 85 | 85 | uniform | [51 empty] | 100 | 100 | uniform | 100 | 100 | uniform | Durdinski et al., Mater Struct, 50, 135, 2017 (slag; fly ash, calcareous; fly ash, siliceous); Snellings et al., Cem Concr Res, 64, 89-98, 2014 (pozzolana, natural calcined); Parrot and Killoh, Br. Ceram. Proc., 35, 41-53, 1984 & Lothenbach et al., Cem. Concr. Res., 38(6), 2008 (clinker)
CEM | Portland cement (CEM I) | 365 | 87 | 87 | uniform | [51 empty] | 100 | 100 | uniform | 100 | 100 | uniform | Durdinski et al., Mater Struct, 50, 135, 2017 (slag; fly ash, calcareous; fly ash, siliceous); Snellings et al., Cem Concr Res, 64, 89-98, 2014 (pozzolana, natural calcined); Parrot and Killoh, Br. Ceram. Proc., 35, 41-53, 1984 & Lothenbach et al., Cem. Concr. Res., 38(6), 2008 (clinker)
CEM | Portland-slag cement (CEM II/A-S) | 365 | 87 | 87 | uniform | [51 empty] | 100 | 100 | uniform | 100 | 100 | uniform | Durdinski et al., Mater Struct, 50, 135, 2017 (slag; fly ash, calcareous; fly ash, siliceous); Snellings et al., Cem Concr Res, 64, 89-98, 2014 (pozzolana, natural calcined); Parrot and Killoh, Br. Ceram. Proc., 35, 41-53, 1984 & Lothenbach et al., Cem. Concr. Res., 38(6), 2008 (clinker)
CEM | Portland-slag cement (CEM II/B-S) | 365 | 87 | 87 | uniform | [51 empty] | 100 | 100 | uniform | 100 | 100 | uniform | Durdinski et al., Mater Struct, 50, 135, 2017 (slag; fly ash, calcareous; fly ash, siliceous); Snellings et al., Cem Concr Res, 64, 89-98, 2014 (pozzolana, natural calcined); Parrot and Killoh, Br. Ceram. Proc., 35, 41-53, 1984 & Lothenbach et al., Cem. Concr. Res., 38(6), 2008 (clinker)
CEM | Portland-silica fume cement (CEM II/A-D) | 365 | 87 | 87 | uniform | [51 empty] | 100 | 100 | uniform | 100 | 100 | uniform | Durdinski et al., Mater Struct, 50, 135, 2017 (slag; fly ash, calcareous; fly ash, siliceous); Snellings et al., Cem Concr Res, 64, 89-98, 2014 (pozzolana, natural calcined); Parrot and Killoh, Br. Ceram. Proc., 35, 41-53, 1984 & Lothenbach et al., Cem. Concr. Res., 38(6), 2008 (clinker)
CEM | Portland-pozzolana cement (CEM II/A-P) | 365 | 87 | 87 | uniform | [51 empty] | 100 | 100 | uniform | 100 | 100 | uniform | Durdinski et al., Mater Struct, 50, 135, 2017 (slag; fly ash, calcareous; fly ash, siliceous); Snellings et al., Cem Concr Res, 64, 89-98, 2014 (pozzolana, natural calcined); Parrot and Killoh, Br. Ceram. Proc., 35, 41-53, 1984 & Lothenbach et al., Cem. Concr. Res., 38(6), 2008 (clinker)
CEM | Portland-pozzolana cement (CEM II/B-P) | 365 | 87 | 87 | uniform | [51 empty] | 100 | 100 | uniform | 100 | 100 | uniform | Durdinski et al., Mater Struct, 50, 135, 2017 (slag; fly ash, calcareous; fly ash, siliceous); Snellings et al., Cem Concr Res, 64, 89-98, 2014 (pozzolana, natural calcined); Parrot and Killoh, Br. Ceram. Proc., 35, 41-53, 1984 & Lothenbach et al., Cem. Concr. Res., 38(6), 2008 (clinker)
CEM | Portland-pozzolana cement (CEM II/A-Q) | 365 | 87 | 87 | uniform | [51 empty] | 100 | 100 | uniform | 100 | 100 | uniform | Durdinski et al., Mater Struct, 50, 135, 2017 (slag; fly ash, calcareous; fly ash, siliceous); Snellings et al., Cem Concr Res, 64, 89-98, 2014 (pozzolana, natural calcined); Parrot and Killoh, Br. Ceram. Proc., 35, 41-53, 1984 & Lothenbach et al., Cem. Concr. Res., 38(6), 2008 (clinker)
CEM | Portland-pozzolana cement (CEM II/B-Q) | 365 | 87 | 87 | uniform | [51 empty] | 100 | 100 | uniform | 100 | 100 | uniform | Durdinski et al., Mater Struct, 50, 135, 2017 (slag; fly ash, calcareous; fly ash, siliceous); Snellings et al., Cem Concr Res, 64, 89-98, 2014 (pozzolana, natural calcined); Parrot and Killoh, Br. Ceram. Proc., 35, 41-53, 1984 & Lothenbach et al., Cem. Concr. Res., 38(6), 2008 (clinker)
CEM | Portland-fly ash cement (CEM II/A-V) | 365 | 87 | 87 | uniform | [51 empty] | 100 | 100 | uniform | 100 | 100 | uniform | Durdinski et al., Mater Struct, 50, 135, 2017 (slag; fly ash, calcareous; fly ash, siliceous); Snellings et al., Cem Concr Res, 64, 89-98, 2014 (pozzolana, natural calcined); Parrot and Killoh, Br. Ceram. Proc., 35, 41-53, 1984 & Lothenbach et al., Cem. Concr. Res., 38(6), 2008 (clinker)
CEM | Portland-fly ash cement (CEM II/B-V) | 365 | 87 | 87 | uniform | [51 empty] | 100 | 100 | uniform | 100 | 100 | uniform | Durdinski et al., Mater Struct, 50, 135, 2017 (slag; fly ash, calcareous; fly ash, siliceous); Snellings et al., Cem Concr Res, 64, 89-98, 2014 (pozzolana, natural calcined); Parrot and Killoh, Br. Ceram. Proc., 35, 41-53, 1984 & Lothenbach et al., Cem. Concr. Res., 38(6), 2008 (clinker)
CEM | Portland-fly ash cement (CEM II/A-W) | 365 | 87 | 87 | uniform | [51 empty] | 100 | 100 | uniform | 100 | 100 | uniform | Durdinski et al., Mater Struct, 50, 135, 2017 (slag; fly ash, calcareous; fly ash, siliceous); Snellings et al., Cem Concr Res, 64, 89-98, 2014 (pozzolana, natural calcined); Parrot and Killoh, Br. Ceram. Proc., 35, 41-53, 1984 & Lothenbach et al., Cem. Concr. Res., 38(6), 2008 (clinker)
CEM | Portland-fly ash cement (CEM II/B-W) | 365 | 87 | 87 | uniform | [51 empty] | 100 | 100 | uniform | 100 | 100 | uniform | Durdinski et al., Mater Struct, 50, 135, 2017 (slag; fly ash, calcareous; fly ash, siliceous); Snellings et al., Cem Concr Res, 64, 89-98, 2014 (pozzolana, natural calcined); Parrot and Killoh, Br. Ceram. Proc., 35, 41-53, 1984 & Lothenbach et al., Cem. Concr. Res., 38(6), 2008 (clinker)
CEM | Portland-burnt shale cement (CEM II/A-T) | 365 | 87 | 87 | uniform | [51 empty] | 100 | 100 | uniform | 100 | 100 | uniform | Durdinski et al., Mater Struct, 50, 135, 2017 (slag; fly ash, calcareous; fly ash, siliceous); Snellings et al., Cem Concr Res, 64, 89-98, 2014 (pozzolana, natural calcined); Parrot and Killoh, Br. Ceram. Proc., 35, 41-53, 1984 & Lothenbach et al., Cem. Concr. Res., 38(6), 2008 (clinker)
CEM | Portland-burnt shale cement (CEM II/B-T) | 365 | 87 | 87 | uniform | [51 empty] | 100 | 100 | uniform | 100 | 100 | uniform | Durdinski et al., Mater Struct, 50, 135, 2017 (slag; fly ash, calcareous; fly ash, siliceous); Snellings et al., Cem Concr Res, 64, 89-98, 2014 (pozzolana, natural calcined); Parrot and Killoh, Br. Ceram. Proc., 35, 41-53, 1984 & Lothenbach et al., Cem. Concr. Res., 38(6), 2008 (clinker)
CEM | Portland-limestone cement (CEM II/A-L) | 365 | 87 | 87 | uniform | [51 empty] | 100 | 100 | uniform | 100 | 100 | uniform | Durdinski et al., Mater Struct, 50, 135, 2017 (slag; fly ash, calcareous; fly ash, siliceous); Snellings et al., Cem Concr Res, 64, 89-98, 2014 (pozzolana, natural calcined); Parrot and Killoh, Br. Ceram. Proc., 35, 41-53, 1984 & Lothenbach et al., Cem. Concr. Res., 38(6), 2008 (clinker)
CEM | Portland-limestone cement (CEM II/B-L) | 365 | 87 | 87 | uniform | [51 empty] | 100 | 100 | uniform | 100 | 100 | uniform | Durdinski et al., Mater Struct, 50, 135, 2017 (slag; fly ash, calcareous; fly ash, siliceous); Snellings et al., Cem Concr Res, 64, 89-98, 2014 (pozzolana, natural calcined); Parrot and Killoh, Br. Ceram. Proc., 35, 41-53, 1984 & Lothenbach et al., Cem. Concr. Res., 38(6), 2008 (clinker)
CEM | Portland-limestone cement (CEM II/A-LL) | 365 | 87 | 87 | uniform | [51 empty] | 100 | 100 | uniform | 100 | 100 | uniform | Durdinski et al., Mater Struct, 50, 135, 2017 (slag; fly ash, calcareous; fly ash, siliceous); Snellings et al., Cem Concr Res, 64, 89-98, 2014 (pozzolana, natural calcined); Parrot and Killoh, Br. Ceram. Proc., 35, 41-53, 1984 & Lothenbach et al., Cem. Concr. Res., 38(6), 2008 (clinker)
CEM | Portland-limestone cement (CEM II/B-LL) | 365 | 87 | 87 | uniform | [51 empty] | 100 | 100 | uniform | 100 | 100 | uniform | Durdinski et al., Mater Struct, 50, 135, 2017 (slag; fly ash, calcareous; fly ash, siliceous); Snellings et al., Cem Concr Res, 64, 89-98, 2014 (pozzolana, natural calcined); Parrot and Killoh, Br. Ceram. Proc., 35, 41-53, 1984 & Lothenbach et al., Cem. Concr. Res., 38(6), 2008 (clinker)
CEM | Portland-composite cement (CEM II/A-M) | 365 | 87 | 87 | uniform | [51 empty] | 100 | 100 | uniform | 100 | 100 | uniform | Durdinski et al., Mater Struct, 50, 135, 2017 (slag; fly ash, calcareous; fly ash, siliceous); Snellings et al., Cem Concr Res, 64, 89-98, 2014 (pozzolana, natural calcined); Parrot and Killoh, Br. Ceram. Proc., 35, 41-53, 1984 & Lothenbach et al., Cem. Concr. Res., 38(6), 2008 (clinker)
CEM | Portland-composite cement (CEM II/B-M) | 365 | 87 | 87 | uniform | [51 empty] | 100 | 100 | uniform | 100 | 100 | uniform | Durdinski et al., Mater Struct, 50, 135, 2017 (slag; fly ash, calcareous; fly ash, siliceous); Snellings et al., Cem Concr Res, 64, 89-98, 2014 (pozzolana, natural calcined); Parrot and Killoh, Br. Ceram. Proc., 35, 41-53, 1984 & Lothenbach et al., Cem. Concr. Res., 38(6), 2008 (clinker)
CEM | Blast furnace cement (CEM III/A) | 365 | 87 | 87 | uniform | [51 empty] | 100 | 100 | uniform | 100 | 100 | uniform | Durdinski et al., Mater Struct, 50, 135, 2017 (slag; fly ash, calcareous; fly ash, siliceous); Snellings et al., Cem Concr Res, 64, 89-98, 2014 (pozzolana, natural calcined); Parrot and Killoh, Br. Ceram. Proc., 35, 41-53, 1984 & Lothenbach et al., Cem. Concr. Res., 38(6), 2008 (clinker)
CEM | Blast furnace cement (CEM III/B) | 365 | 87 | 87 | uniform | [51 empty] | 100 | 100 | uniform | 100 | 100 | uniform | Durdinski et al., Mater Struct, 50, 135, 2017 (slag; fly ash, calcareous; fly ash, siliceous); Snellings et al., Cem Concr Res, 64, 89-98, 2014 (pozzolana, natural calcined); Parrot and Killoh, Br. Ceram. Proc., 35, 41-53, 1984 & Lothenbach et al., Cem. Concr. Res., 38(6), 2008 (clinker)
CEM | Blast furnace cement (CEM III/C) | 365 | 87 | 87 | uniform | [51 empty] | 100 | 100 | uniform | 100 | 100 | uniform | Durdinski et al., Mater Struct, 50, 135, 2017 (slag; fly ash, calcareous; fly ash, siliceous); Snellings et al., Cem Concr Res, 64, 89-98, 2014 (pozzolana, natural calcined); Parrot and Killoh, Br. Ceram. Proc., 35, 41-53, 1984 & Lothenbach et al., Cem. Concr. Res., 38(6), 2008 (clinker)
CEM | Pozzolanic cement (CEM IV/A) | 365 | 87 | 87 | uniform | [51 empty] | 100 | 100 | uniform | 100 | 100 | uniform | Durdinski et al., Mater Struct, 50, 135, 2017 (slag; fly ash, calcareous; fly ash, siliceous); Snellings et al., Cem Concr Res, 64, 89-98, 2014 (pozzolana, natural calcined); Parrot and Killoh, Br. Ceram. Proc., 35, 41-53, 1984 & Lothenbach et al., Cem. Concr. Res., 38(6), 2008 (clinker)
CEM | Pozzolanic cement (CEM IV/B) | 365 | 87 | 87 | uniform | [51 empty] | 100 | 100 | uniform | 100 | 100 | uniform | Durdinski et al., Mater Struct, 50, 135, 2017 (slag; fly ash, calcareous; fly ash, siliceous); Snellings et al., Cem Concr Res, 64, 89-98, 2014 (pozzolana, natural calcined); Parrot and Killoh, Br. Ceram. Proc., 35, 41-53, 1984 & Lothenbach et al., Cem. Concr. Res., 38(6), 2008 (clinker)
CEM | Composite cement (CEM V/A) | 365 | 87 | 87 | uniform | [51 empty] | 100 | 100 | uniform | 100 | 100 | uniform | Durdinski et al., Mater Struct, 50, 135, 2017 (slag; fly ash, calcareous; fly ash, siliceous); Snellings et al., Cem Concr Res, 64, 89-98, 2014 (pozzolana, natural calcined); Parrot and Killoh, Br. Ceram. Proc., 35, 41-53, 1984 & Lothenbach et al., Cem. Concr. Res., 38(6), 2008 (clinker)

## 9_LCIA_factors
LCIA method | Baseline | clinker, Portland cement | slag, blast furnace | silica fume | pozzolana, natural | pozzolana, natural calcined | fly ash, siliceous | fly ash, calcareous | shale, burnt | limestone, TOC < 0.5 mass% | limestone, TOC < 0.2 mass% | calcium sulfate | water
IPCC 2013, 100a | 0.005875535 | 0.91 | 0.11 | 0 | 0 | 0 | 0 | 0 | 0 | 0 | 0 | 0.01050758449 | 0.0001824457601